## IDS-VDS Characteristic (mA-mm)
VGS (V) | VDS = 0.100 V | VDS = 0.500 V | VDS = 0.900 V
-0.75 | 0.000539 | 0.0021997 | 0.00712
-0.74 | 0.000515 | 0.0021317 | 0.006937
-0.73 | 0.00049425 | 0.0020593 | 0.006717
-0.72 | 0.00047537 | 0.0019773 | 0.006512
-0.71 | 0.00044977 | 0.0019075 | 0.00633
-0.7 | 0.00043245 | 0.0018525 | 0.006157
-0.69 | 0.00041436 | 0.0017827 | 0.005973
-0.68 | 0.00039397 | 0.0017452 | 0.005851
-0.67 | 0.00037827 | 0.0016693 | 0.005655
-0.66 | 0.00036041 | 0.0016244 | 0.005477
-0.65 | 0.0003432 | 0.0015613 | 0.005328
-0.64 | 0.00033 | 0.0014946 | 0.005191
-0.63 | 0.00031537 | 0.001442 | 0.0050106
-0.62 | 0.00029825 | 0.001402 | 0.0048365
-0.61 | 0.00028696 | 0.0013392 | 0.0046889
-0.6 | 0.00027339 | 0.0013022 | 0.0045486
-0.59 | 0.00025753 | 0.0012559 | 0.0044085
-0.58 | 0.00024914 | 0.0012067 | 0.0042938
-0.57 | 0.0002354 | 0.0011606 | 0.0041402
-0.56 | 0.00022419 | 0.0011209 | 0.0040053
-0.55 | 0.00021449 | 0.0010827 | 0.0038913
-0.54 | 0.00020572 | 0.0010482 | 0.0038013
-0.53 | 0.0001961 | 0.0010122 | 0.0036921
-0.52 | 0.00018568 | 0.0009761 | 0.0035647
-0.51 | 0.00017865 | 0.0009465 | 0.0034701
-0.5 | 0.00017134 | 0.000915 | 0.0033639
-0.49 | 0.00016508 | 0.0008906 | 0.0033045
-0.48 | 0.00015968 | 0.0008584 | 0.0032259
-0.47 | 0.00015524 | 0.0008417 | 0.0031862
-0.46 | 0.00015231 | 0.0008326 | 0.0031268
-0.45 | 0.00015083 | 0.0008248 | 0.0031066
-0.44 | 0.00015403 | 0.0008289 | 0.0031216
-0.43 | 0.00016062 | 0.0008442 | 0.0031862
-0.42 | 0.00017047 | 0.0008794 | 0.0033399
-0.41 | 0.00018824 | 0.0009401 | 0.0035436
-0.4 | 0.00021492 | 0.00103 | 0.0038371
-0.39 | 0.00025429 | 0.0011638 | 0.0043213
-0.38 | 0.0003101 | 0.0013561 | 0.0050335
-0.37 | 0.00038954 | 0.0016318 | 0.006128
-0.36 | 0.00050067 | 0.0020241 | 0.007578
-0.35 | 0.0006956 | 0.0025786 | 0.009615
-0.34 | 0.0009226 | 0.0033528 | 0.01258
-0.33 | 0.0012328 | 0.004396 | 0.016578
-0.32 | 0.0016595 | 0.006035 | 0.022339
-0.31 | 0.0022503 | 0.008077 | 0.030149
-0.3 | 0.0030725 | 0.010982 | 0.041433
-0.29 | 0.004176 | 0.014885 | 0.056512
-0.28 | 0.005767 | 0.020326 | 0.07758
-0.27 | 0.00793 | 0.027854 | 0.10663
-0.26 | 0.010816 | 0.038039 | 0.14534
-0.25 | 0.014798 | 0.051904 | 0.19905
-0.24 | 0.020136 | 0.07149 | 0.26985
-0.23 | 0.027549 | 0.09745 | 0.36895
-0.22 | 0.037495 | 0.13128 | 0.50064
-0.21 | 0.051013 | 0.17887 | 0.674
-0.2 | 0.07138 | 0.24127 | 0.9073
-0.19 | 0.09649 | 0.32587 | 1.223
-0.18 | 0.13077 | 0.44168 | 1.6353
-0.17 | 0.17666 | 0.592 | 2.1671
-0.16 | 0.23726 | 0.7925 | 2.8602
-0.15 | 0.31878 | 1.0496 | 3.7426
-0.14 | 0.42739 | 1.392 | 4.8609
-0.13 | 0.5703 | 1.8423 | 6.279
-0.12 | 0.7596 | 2.4173 | 8
-0.11 | 1.0063 | 3.1408 | 10.093
-0.1 | 1.3308 | 4.0694 | 12.636
-0.09 | 1.7495 | 5.2491 | 15.552
-0.08 | 2.2907 | 6.683 | 18.984
-0.07 | 2.9674 | 8.48 | 22.911
-0.06 | 3.8138 | 10.575 | 27.347
-0.05 | 4.897 | 13.178 | 32.406
-0.04 | 6.16 | 16.195 | 37.792
-0.03 | 7.724 | 19.689 | 43.851
-0.02 | 9.581 | 23.729 | 50.394
-0.01 | 11.789 | 28.238 | 57.42
0 | 14.316 | 33.373 | 65.08
0.01 | 17.212 | 39.009 | 72.97
0.02 | 20.448 | 45.115 | 81.49
0.03 | 24.067 | 51.707 | 90.24
0.04 | 28.025 | 58.81 | 99.61
0.05 | 32.215 | 66.22 | 109.17
0.06 | 36.749 | 74.37 | 119.07
0.07 | 41.452 | 82.75 | 129.52
0.08 | 46.325 | 91.44 | 139.91
0.09 | 51.386 | 100.54 | 150.76
0.1 | 56.544 | 109.97 | 161.76
0.11 | 61.55 | 119.67 | 173.01
0.12 | 66.82 | 129.7 | 184.43
0.13 | 72.07 | 139.92 | 196.07
0.14 | 77.23 | 150.14 | 207.77
0.15 | 82.24 | 160.91 | 219.68
0.16 | 87.17 | 171.77 | 231.77
0.17 | 91.76 | 182.61 | 243.59
0.18 | 96.31 | 193.84 | 255.81
0.19 | 100.76 | 204.86 | 267.98
0.2 | 105 | 216.21 | 280.25
0.21 | 109.1 | 227.67 | 292.78
0.22 | 112.72 | 239.03 | 304.77
0.23 | 116.23 | 250.54 | 317.11
0.24 | 119.7 | 262.01 | 329.34
0.25 | 123.02 | 273.53 | 341.68
0.26 | 126.25 | 285.02 | 353.76
0.27 | 129.02 | 296.57 | 365.96
0.28 | 131.54 | 307.89 | 377.98
0.29 | 134 | 319.36 | 389.97
0.3 | 136.59 | 330.85 | 401.98
0.31 | 138.84 | 342.09 | 413.7
0.32 | 141.12 | 353.32 | 425.54
0.33 | 143.02 | 364.31 | 437.28
0.34 | 144.62 | 375.31 | 448.58
0.35 | 146.57 | 386.15 | 460.09
0.36 | 148.3 | 396.82 | 471.1
0.37 | 149.85 | 407.36 | 482.32
0.38 | 151.08 | 417.76 | 493.17
0.39 | 152.27 | 427.87 | 503.82
0.4 | 153.84 | 437.88 | 514.32
0.41 | 155.12 | 447.66 | 524.66
0.42 | 156.13 | 457.04 | 534.89
0.43 | 157.01 | 466.47 | 544.82
0.44 | 158.17 | 475.58 | 554.61
0.45 | 159.32 | 484.37 | 563.93
0.46 | 160.32 | 492.94 | 573.4
0.47 | 161 | 501.07 | 582.2
0.48 | 161.56 | 509.07 | 591
0.49 | 162.67 | 516.8 | 599.4
0.5 | 163.51 | 524.17 | 608

## Tranconductance (mS-mm)
VGS (V) | VDS = 0.100 V | VDS = 0.500 V | VDS = 0.900 V
-0.75 | -0.0024 | -0.0068 | -0.0183
-0.74 | -0.0022375 | -0.00702 | -0.02015
-0.73 | -0.0019815 | -0.00772 | -0.02125
-0.72 | -0.002224 | -0.00759 | -0.01935
-0.71 | -0.002146 | -0.00624 | -0.01775
-0.7 | -0.0017705 | -0.00624 | -0.01785
-0.69 | -0.001924 | -0.005365 | -0.0153
-0.68 | -0.0018045 | -0.00567 | -0.0159
-0.67 | -0.001678 | -0.00604 | -0.0187
-0.66 | -0.0017535 | -0.0054 | -0.01635
-0.65 | -0.0015205 | -0.00649 | -0.0143
-0.64 | -0.0013915 | -0.005965 | -0.01587
-0.63 | -0.0015875 | -0.00463 | -0.017725
-0.62 | -0.0014205 | -0.00514 | -0.016085
-0.61 | -0.001243 | -0.00499 | -0.014395
-0.6 | -0.0014715 | -0.004165 | -0.01402
-0.59 | -0.0012125 | -0.004775 | -0.01274
-0.58 | -0.0011065 | -0.004765 | -0.013415
-0.57 | -0.0012475 | -0.00429 | -0.014425
-0.56 | -0.0010455 | -0.003895 | -0.012445
-0.55 | -0.0009235 | -0.003635 | -0.0102
-0.54 | -0.0009195 | -0.003525 | -0.00996
-0.53 | -0.001002 | -0.003605 | -0.01183
-0.52 | -0.0008725 | -0.003285 | -0.0111
-0.51 | -0.000717 | -0.003055 | -0.01004
-0.5 | -0.0006785 | -0.002795 | -0.00828
-0.49 | -0.000583 | -0.00283 | -0.0069
-0.48 | -0.000492 | -0.002445 | -0.005915
-0.47 | -0.0003685 | -0.00129 | -0.004955
-0.46 | -0.0002205 | -0.000845 | -0.00398
-0.45 | 8.6e-05 | -0.000185 | -0.00026
-0.44 | 0.0004895 | 0.00097 | 0.00398
-0.43 | 0.000822 | 0.002525 | 0.010915
-0.42 | 0.001381 | 0.004795 | 0.01787
-0.41 | 0.0022225 | 0.00753 | 0.02486
-0.4 | 0.0033025 | 0.011185 | 0.038885
-0.39 | 0.004759 | 0.016305 | 0.05982
-0.38 | 0.0067625 | 0.0234 | 0.090335
-0.37 | 0.0095285 | 0.0334 | 0.127225
-0.36 | 0.015303 | 0.04734 | 0.17435
-0.35 | 0.0210965 | 0.066435 | 0.2501
-0.34 | 0.02686 | 0.09087 | 0.34815
-0.33 | 0.036845 | 0.13411 | 0.48795
-0.32 | 0.050875 | 0.18405 | 0.67855
-0.31 | 0.07065 | 0.24735 | 0.9547
-0.3 | 0.096285 | 0.3404 | 1.31815
-0.29 | 0.134725 | 0.4672 | 1.80735
-0.28 | 0.1877 | 0.64845 | 2.5059
-0.27 | 0.25245 | 0.88565 | 3.388
-0.26 | 0.3434 | 1.2025 | 4.621
-0.25 | 0.466 | 1.67255 | 6.2255
-0.24 | 0.63755 | 2.2773 | 8.495
-0.23 | 0.86795 | 2.9895 | 11.5395
-0.22 | 1.1732 | 4.071 | 15.2525
-0.21 | 1.69425 | 5.4995 | 20.333
-0.2 | 2.27385 | 7.35 | 27.45
-0.19 | 2.9695 | 10.0205 | 36.4
-0.18 | 4.0085 | 13.3065 | 47.205
-0.17 | 5.3245 | 17.541 | 61.245
-0.16 | 7.106 | 22.88 | 78.775
-0.15 | 9.5065 | 29.975 | 100.035
-0.14 | 12.576 | 39.635 | 126.82
-0.13 | 16.6105 | 51.265 | 156.955
-0.12 | 21.8 | 64.925 | 190.7
-0.11 | 28.56 | 82.605 | 231.8
-0.1 | 37.16 | 105.415 | 272.95
-0.09 | 47.995 | 130.68 | 317.4
-0.08 | 60.895 | 161.545 | 367.95
-0.07 | 76.155 | 194.6 | 418.15
-0.06 | 96.48 | 234.9 | 474.75
-0.05 | 117.31 | 281 | 522.25
-0.04 | 141.35 | 325.55 | 572.25
-0.03 | 171.05 | 376.7 | 630.1
-0.02 | 203.25 | 427.45 | 678.45
-0.01 | 236.75 | 482.2 | 734.3
0 | 271.15 | 538.55 | 777.5
0.01 | 306.6 | 587.1 | 820.5
0.02 | 342.75 | 634.9 | 863.5
0.03 | 378.85 | 684.75 | 906
0.04 | 407.4 | 725.65 | 946.5
0.05 | 436.2 | 778 | 973
0.06 | 461.85 | 826.5 | 1017.5
0.07 | 478.8 | 853.5 | 1042
0.08 | 496.7 | 889.5 | 1062
0.09 | 510.95 | 926.5 | 1092.5
0.1 | 508.2 | 956.5 | 1112.5
0.11 | 513.8 | 986.5 | 1133.5
0.12 | 526 | 1012.5 | 1153
0.13 | 520.5 | 1022 | 1167
0.14 | 508.5 | 1049.5 | 1180.5
0.15 | 497 | 1081.5 | 1200
0.16 | 476 | 1085 | 1195.5
0.17 | 457 | 1103.5 | 1202
0.18 | 450 | 1112.5 | 1219.5
0.19 | 434.5 | 1118.5 | 1222
0.2 | 417 | 1140.5 | 1240
0.21 | 386 | 1141 | 1226
0.22 | 356.5 | 1143.5 | 1216.5
0.23 | 349 | 1149 | 1228.5
0.24 | 339.5 | 1149.5 | 1228.5
0.25 | 327.5 | 1150.5 | 1221
0.26 | 300 | 1152 | 1214
0.27 | 264.5 | 1143.5 | 1211
0.28 | 249 | 1139.5 | 1200.5
0.29 | 252.5 | 1148 | 1200
0.3 | 242 | 1136.5 | 1186.5
0.31 | 226.5 | 1123.5 | 1178
0.32 | 209 | 1111 | 1179
0.33 | 175 | 1099.5 | 1152
0.34 | 177.5 | 1092 | 1140.5
0.35 | 184 | 1075.5 | 1126
0.36 | 164 | 1060.5 | 1111.5
0.37 | 139 | 1047 | 1103.5
0.38 | 121 | 1025.5 | 1075
0.39 | 138 | 1006 | 1057.5
0.4 | 142.5 | 989.5 | 1042
0.41 | 114.5 | 958 | 1028.5
0.42 | 94.5 | 940.5 | 1008
0.43 | 102 | 927 | 986
0.44 | 115.5 | 895 | 955.5
0.45 | 107.5 | 868 | 939.5
0.46 | 84 | 835 | 913.5
0.47 | 62 | 806.5 | 880
0.48 | 83.5 | 786.5 | 860
0.49 | 97.5 | 755 | 850
0.5 | 84 | 737 | 860