## IDS-VDS Characteristic (mA-mm)
VGS (V) | VDS = 0.100 V | VDS = 0.500 V | VDS = 0.900 V
-0.75 | 0.0005249 | 0.0021703 | 0.00711
-0.74 | 0.0005031 | 0.0020871 | 0.006888
-0.73 | 0.00048189 | 0.0020241 | 0.006701
-0.72 | 0.00045857 | 0.0019551 | 0.006501
-0.71 | 0.00043561 | 0.0018925 | 0.006301
-0.7 | 0.00041743 | 0.0018176 | 0.006117
-0.69 | 0.00039855 | 0.0017492 | 0.005968
-0.68 | 0.00038124 | 0.0016898 | 0.00576
-0.67 | 0.00036215 | 0.0016299 | 0.00562
-0.66 | 0.00034809 | 0.00156 | 0.005449
-0.65 | 0.00033119 | 0.0015182 | 0.005265
-0.64 | 0.00031621 | 0.0014709 | 0.005108
-0.63 | 0.00030281 | 0.00141 | 0.004945
-0.62 | 0.00028718 | 0.0013555 | 0.0047897
-0.61 | 0.00027713 | 0.0013108 | 0.0046524
-0.6 | 0.00026241 | 0.0012616 | 0.0045309
-0.59 | 0.00025129 | 0.0012166 | 0.0043781
-0.58 | 0.00023764 | 0.0011746 | 0.0042317
-0.57 | 0.00022652 | 0.0011342 | 0.0041137
-0.56 | 0.00021783 | 0.0010955 | 0.0039807
-0.55 | 0.00020712 | 0.0010521 | 0.0038734
-0.54 | 0.00019805 | 0.0010098 | 0.0037452
-0.53 | 0.00019002 | 0.0009797 | 0.0036647
-0.52 | 0.00018188 | 0.0009476 | 0.0035417
-0.51 | 0.00017446 | 0.0009165 | 0.0034099
-0.5 | 0.00016668 | 0.0008836 | 0.0033257
-0.49 | 0.0001595 | 0.0008576 | 0.003234
-0.48 | 0.00015463 | 0.000836 | 0.003172
-0.47 | 0.0001515 | 0.0008194 | 0.0031246
-0.46 | 0.00014939 | 0.0008046 | 0.0031039
-0.45 | 0.00014914 | 0.0008017 | 0.0030745
-0.44 | 0.00015307 | 0.000807 | 0.0031104
-0.43 | 0.00015968 | 0.0008259 | 0.0031867
-0.42 | 0.00017119 | 0.0008637 | 0.0033147
-0.41 | 0.0001905 | 0.0009307 | 0.0035587
-0.4 | 0.00021893 | 0.0010261 | 0.0039002
-0.39 | 0.00026138 | 0.0011766 | 0.0044148
-0.38 | 0.00032015 | 0.0013877 | 0.005176
-0.37 | 0.00040496 | 0.001681 | 0.006337
-0.36 | 0.00052354 | 0.0021024 | 0.007935
-0.35 | 0.00073 | 0.0026914 | 0.010052
-0.34 | 0.0009716 | 0.0035014 | 0.013229
-0.33 | 0.0013017 | 0.0046509 | 0.017601
-0.32 | 0.0017536 | 0.00636 | 0.023592
-0.31 | 0.002382 | 0.008538 | 0.032026
-0.3 | 0.0032414 | 0.011545 | 0.04377
-0.29 | 0.0044223 | 0.015761 | 0.0601
-0.28 | 0.006263 | 0.021497 | 0.08204
-0.27 | 0.008549 | 0.029394 | 0.11288
-0.26 | 0.011615 | 0.040136 | 0.15414
-0.25 | 0.01583 | 0.054785 | 0.21069
-0.24 | 0.021525 | 0.07566 | 0.28595
-0.23 | 0.029381 | 0.10213 | 0.38947
-0.22 | 0.039903 | 0.13887 | 0.52629
-0.21 | 0.054031 | 0.18868 | 0.7127
-0.2 | 0.07537 | 0.25413 | 0.9581
-0.19 | 0.10181 | 0.34424 | 1.2865
-0.18 | 0.13752 | 0.46082 | 1.7158
-0.17 | 0.18466 | 0.6205 | 2.2799
-0.16 | 0.24892 | 0.8212 | 2.9925
-0.15 | 0.33398 | 1.093 | 3.9245
-0.14 | 0.44703 | 1.457 | 5.0779
-0.13 | 0.5981 | 1.9156 | 6.535
-0.12 | 0.794 | 2.4985 | 8.334
-0.11 | 1.0511 | 3.2467 | 10.483
-0.1 | 1.3813 | 4.2219 | 13.066
-0.09 | 1.8224 | 5.4276 | 16.049
-0.08 | 2.3742 | 6.911 | 19.588
-0.07 | 3.0669 | 8.71 | 23.538
-0.06 | 3.9485 | 10.885 | 28.085
-0.05 | 5.0292 | 13.528 | 33.227
-0.04 | 6.319 | 16.623 | 38.699
-0.03 | 7.902 | 20.187 | 44.779
-0.02 | 9.793 | 24.186 | 51.448
-0.01 | 12.007 | 28.83 | 58.64
0 | 14.602 | 34.025 | 66.24
0.01 | 17.514 | 39.668 | 74.36
0.02 | 20.725 | 45.727 | 82.55
0.03 | 24.401 | 52.512 | 91.64
0.04 | 28.303 | 59.56 | 100.94
0.05 | 32.551 | 67.12 | 110.48
0.06 | 37.039 | 75.22 | 120.48
0.07 | 41.777 | 83.69 | 130.72
0.08 | 46.639 | 92.4 | 141.34
0.09 | 51.705 | 101.34 | 152.18
0.1 | 56.854 | 110.85 | 163.19
0.11 | 61.91 | 120.58 | 174.29
0.12 | 67.2 | 130.66 | 185.81
0.13 | 72.35 | 140.91 | 197.35
0.14 | 77.39 | 151.1 | 209.12
0.15 | 82.36 | 161.82 | 220.93
0.16 | 87.25 | 172.66 | 232.8
0.17 | 92 | 183.54 | 244.91
0.18 | 96.57 | 194.56 | 257.06
0.19 | 100.94 | 205.69 | 269.08
0.2 | 105.23 | 216.97 | 281.33
0.21 | 109.06 | 228.4 | 293.54
0.22 | 112.8 | 239.81 | 305.92
0.23 | 116.43 | 251.09 | 318.06
0.24 | 119.92 | 262.62 | 330.25
0.25 | 123.26 | 274.26 | 342.46
0.26 | 126.29 | 285.69 | 354.6
0.27 | 128.92 | 297.12 | 366.7
0.28 | 131.6 | 308.43 | 378.69
0.29 | 134.36 | 319.86 | 390.57
0.3 | 136.79 | 331.3 | 402.43
0.31 | 139.04 | 342.48 | 414.26
0.32 | 141.06 | 353.58 | 425.93
0.33 | 142.86 | 364.59 | 437.58
0.34 | 144.99 | 375.53 | 449.1
0.35 | 146.69 | 386.31 | 460.22
0.36 | 148.28 | 396.97 | 471.43
0.37 | 149.73 | 407.32 | 482.52
0.38 | 151.08 | 417.76 | 493.33
0.39 | 152.69 | 427.89 | 503.9
0.4 | 153.95 | 437.76 | 514.35
0.41 | 155.11 | 447.56 | 524.63
0.42 | 156.02 | 456.95 | 534.89
0.43 | 157.24 | 466.27 | 544.75
0.44 | 158.37 | 475.37 | 554.29
0.45 | 159.36 | 484.08 | 563.82
0.46 | 160.15 | 492.61 | 572.8
0.47 | 160.81 | 500.79 | 581.9
0.48 | 162.05 | 508.78 | 590.6
0.49 | 162.73 | 516.47 | 599.4
0.5 | 163.22 | 523.86 | 607.8

## Tranconductance (mS-mm)
VGS (V) | VDS = 0.100 V | VDS = 0.500 V | VDS = 0.900 V
-0.75 | -0.00218 | -0.00832 | -0.0222
-0.74 | -0.0021505 | -0.00731 | -0.02045
-0.73 | -0.0022265 | -0.0066 | -0.01935
-0.72 | -0.002314 | -0.00658 | -0.02
-0.71 | -0.002057 | -0.006875 | -0.0192
-0.7 | -0.001853 | -0.007165 | -0.01665
-0.69 | -0.0018095 | -0.00639 | -0.01785
-0.68 | -0.00182 | -0.005965 | -0.0174
-0.67 | -0.0016575 | -0.00649 | -0.01555
-0.66 | -0.001548 | -0.005585 | -0.01775
-0.65 | -0.001594 | -0.004455 | -0.01705
-0.64 | -0.001419 | -0.00541 | -0.016
-0.63 | -0.0014515 | -0.00577 | -0.015915
-0.62 | -0.001284 | -0.00496 | -0.01463
-0.61 | -0.0012385 | -0.004695 | -0.01294
-0.6 | -0.001292 | -0.00471 | -0.013715
-0.59 | -0.0012385 | -0.00435 | -0.01496
-0.58 | -0.0012385 | -0.00412 | -0.01322
-0.57 | -0.0009905 | -0.003955 | -0.01255
-0.56 | -0.00097 | -0.004105 | -0.012015
-0.55 | -0.000989 | -0.004285 | -0.011775
-0.54 | -0.000855 | -0.00362 | -0.010435
-0.53 | -0.0008085 | -0.00311 | -0.010175
-0.52 | -0.000778 | -0.00316 | -0.01274
-0.51 | -0.00076 | -0.0032 | -0.0108
-0.5 | -0.000748 | -0.002945 | -0.008795
-0.49 | -0.0006025 | -0.00238 | -0.007685
-0.48 | -0.0004 | -0.00191 | -0.00547
-0.47 | -0.000262 | -0.00157 | -0.003405
-0.46 | -0.000118 | -0.000885 | -0.002505
-0.45 | 0.000184 | 0.00012 | 0.000325
-0.44 | 0.000527 | 0.00121 | 0.00561
-0.43 | 0.000906 | 0.002835 | 0.010215
-0.42 | 0.001541 | 0.00524 | 0.0186
-0.41 | 0.002387 | 0.00812 | 0.029275
-0.4 | 0.003544 | 0.012295 | 0.042805
-0.39 | 0.005061 | 0.01808 | 0.06379
-0.38 | 0.007179 | 0.02522 | 0.09611
-0.37 | 0.0101695 | 0.035735 | 0.13795
-0.36 | 0.016252 | 0.05052 | 0.18575
-0.35 | 0.022403 | 0.06995 | 0.2647
-0.34 | 0.028585 | 0.097975 | 0.37745
-0.33 | 0.0391 | 0.14293 | 0.51815
-0.32 | 0.054015 | 0.194355 | 0.72125
-0.31 | 0.07439 | 0.25925 | 1.0089
-0.3 | 0.102015 | 0.36115 | 1.4037
-0.29 | 0.15108 | 0.4976 | 1.9135
-0.28 | 0.206335 | 0.68165 | 2.639
-0.27 | 0.2676 | 0.93195 | 3.605
-0.26 | 0.36405 | 1.26955 | 4.8905
-0.25 | 0.4955 | 1.7762 | 6.5905
-0.24 | 0.67755 | 2.36725 | 8.939
-0.23 | 0.9189 | 3.1605 | 12.017
-0.22 | 1.2325 | 4.3275 | 16.1615
-0.21 | 1.77335 | 5.763 | 21.5905
-0.2 | 2.38895 | 7.778 | 28.69
-0.19 | 3.1075 | 10.3345 | 37.885
-0.18 | 4.1425 | 13.813 | 49.67
-0.17 | 5.57 | 18.019 | 63.835
-0.16 | 7.466 | 23.625 | 82.23
-0.15 | 9.9055 | 31.79 | 104.27
-0.14 | 13.206 | 41.13 | 130.525
-0.13 | 17.3485 | 52.075 | 162.805
-0.12 | 22.65 | 66.555 | 197.4
-0.11 | 29.365 | 86.17 | 236.6
-0.1 | 38.565 | 109.045 | 278.3
-0.09 | 49.645 | 134.455 | 326.1
-0.08 | 62.225 | 164.12 | 374.45
-0.07 | 78.715 | 198.7 | 424.85
-0.06 | 98.115 | 240.9 | 484.45
-0.05 | 118.525 | 286.9 | 530.7
-0.04 | 143.64 | 332.95 | 577.6
-0.03 | 173.7 | 378.15 | 637.45
-0.02 | 205.25 | 432.15 | 693.05
-0.01 | 240.45 | 491.95 | 739.6
0 | 275.35 | 541.9 | 786
0.01 | 306.15 | 585.1 | 815.5
0.02 | 344.35 | 642.2 | 864
0.03 | 378.9 | 691.65 | 919.5
0.04 | 407.5 | 730.4 | 942
0.05 | 436.8 | 783 | 977
0.06 | 461.3 | 828.5 | 1012
0.07 | 480 | 859 | 1043
0.08 | 496.4 | 882.5 | 1073
0.09 | 510.75 | 922.5 | 1092.5
0.1 | 510.25 | 962 | 1105.5
0.11 | 517.3 | 990.5 | 1131
0.12 | 522 | 1016.5 | 1153
0.13 | 509.5 | 1022 | 1165.5
0.14 | 500.5 | 1045.5 | 1179
0.15 | 493 | 1078 | 1184
0.16 | 482 | 1086 | 1199
0.17 | 466 | 1095 | 1213
0.18 | 447 | 1107.5 | 1208.5
0.19 | 433 | 1120.5 | 1213.5
0.2 | 406 | 1135.5 | 1223
0.21 | 378.5 | 1142 | 1229.5
0.22 | 368.5 | 1134.5 | 1226
0.23 | 356 | 1140.5 | 1216.5
0.24 | 341.5 | 1158.5 | 1220
0.25 | 318.5 | 1153.5 | 1217.5
0.26 | 283 | 1143 | 1212
0.27 | 265.5 | 1137 | 1204.5
0.28 | 272 | 1137 | 1193.5
0.29 | 259.5 | 1143.5 | 1187
0.3 | 234 | 1131 | 1184.5
0.31 | 213.5 | 1114 | 1175
0.32 | 191 | 1105.5 | 1166
0.33 | 196.5 | 1097.5 | 1158.5
0.34 | 191.5 | 1086 | 1132
0.35 | 164.5 | 1072 | 1116.5
0.36 | 152 | 1050.5 | 1115
0.37 | 140 | 1039.5 | 1095
0.38 | 148 | 1028.5 | 1069
0.39 | 143.5 | 1000 | 1051
0.4 | 121 | 983.5 | 1036.5
0.41 | 103.5 | 959.5 | 1027
0.42 | 106.5 | 935.5 | 1006
0.43 | 117.5 | 921 | 970
0.44 | 106 | 890.5 | 953.5
0.45 | 89 | 862 | 925.5
0.46 | 72.5 | 835.5 | 904
0.47 | 95 | 808.5 | 890
0.48 | 96 | 784 | 875
0.49 | 58.5 | 754 | 860
0.5 | 49 | 739 | 840