## IDS-VDS Characteristic (mA-mm)
VGS (V) | VDS = 0.100 V | VDS = 0.500 V | VDS = 0.900 V
-0.75 | 0.0005082 | 0.0020153 | 0.006415
-0.74 | 0.00048665 | 0.0019438 | 0.006242
-0.73 | 0.00046551 | 0.0018765 | 0.006092
-0.72 | 0.00044279 | 0.0018193 | 0.005918
-0.71 | 0.00042561 | 0.0017458 | 0.005748
-0.7 | 0.00040553 | 0.0016827 | 0.005615
-0.69 | 0.00038708 | 0.0016321 | 0.00544
-0.68 | 0.00037034 | 0.0015707 | 0.005283
-0.67 | 0.00035638 | 0.0015248 | 0.00511
-0.66 | 0.00034017 | 0.0014701 | 0.0049306
-0.65 | 0.00032395 | 0.0014092 | 0.0047877
-0.64 | 0.00030921 | 0.0013707 | 0.0046791
-0.63 | 0.00029636 | 0.0013232 | 0.0045253
-0.62 | 0.0002828 | 0.0012807 | 0.0043821
-0.61 | 0.00027019 | 0.0012401 | 0.0042535
-0.6 | 0.00025758 | 0.0011959 | 0.0041384
-0.59 | 0.00024518 | 0.0011494 | 0.0040213
-0.58 | 0.00023454 | 0.0011124 | 0.0039166
-0.57 | 0.00022256 | 0.0010746 | 0.0037711
-0.56 | 0.00021227 | 0.0010425 | 0.0036651
-0.55 | 0.0002021 | 0.0010028 | 0.0035692
-0.54 | 0.00019389 | 0.0009637 | 0.0034641
-0.53 | 0.00018468 | 0.0009284 | 0.0033629
-0.52 | 0.00017759 | 0.0008996 | 0.0032649
-0.51 | 0.00016882 | 0.000873 | 0.0031833
-0.5 | 0.00016203 | 0.000848 | 0.0031027
-0.49 | 0.0001579 | 0.0008298 | 0.0030065
-0.48 | 0.00015286 | 0.0008106 | 0.0029674
-0.47 | 0.00014903 | 0.0007949 | 0.0029128
-0.46 | 0.0001486 | 0.0007855 | 0.0029183
-0.45 | 0.00014926 | 0.0007857 | 0.0029192
-0.44 | 0.00015382 | 0.0007985 | 0.002988
-0.43 | 0.00016281 | 0.0008278 | 0.0030895
-0.42 | 0.0001766 | 0.0008693 | 0.003261
-0.41 | 0.00019876 | 0.0009513 | 0.003558
-0.4 | 0.00023196 | 0.0010674 | 0.0039666
-0.39 | 0.00027902 | 0.001237 | 0.0045848
-0.38 | 0.00034732 | 0.0014771 | 0.0054706
-0.37 | 0.0004397 | 0.0018203 | 0.006776
-0.36 | 0.0005788 | 0.0022958 | 0.008563
-0.35 | 0.0007632 | 0.0029544 | 0.01108
-0.34 | 0.0010213 | 0.0038801 | 0.014642
-0.33 | 0.0013708 | 0.0051535 | 0.019505
-0.32 | 0.0018492 | 0.007086 | 0.026467
-0.31 | 0.0025221 | 0.009517 | 0.035958
-0.3 | 0.0034391 | 0.01292 | 0.049163
-0.29 | 0.0047103 | 0.017537 | 0.06728
-0.28 | 0.006791 | 0.02391 | 0.09203
-0.27 | 0.009271 | 0.032742 | 0.12553
-0.26 | 0.012575 | 0.044737 | 0.17142
-0.25 | 0.017141 | 0.06169 | 0.23322
-0.24 | 0.0233 | 0.08368 | 0.31645
-0.23 | 0.031721 | 0.11338 | 0.43119
-0.22 | 0.043067 | 0.15404 | 0.5806
-0.21 | 0.05872 | 0.2067 | 0.7838
-0.2 | 0.0797 | 0.2794 | 1.0479
-0.19 | 0.10726 | 0.37586 | 1.4004
-0.18 | 0.14562 | 0.5052 | 1.8701
-0.17 | 0.19588 | 0.6762 | 2.4715
-0.16 | 0.26286 | 0.9004 | 3.2397
-0.15 | 0.35262 | 1.1903 | 4.1903
-0.14 | 0.47302 | 1.5755 | 5.4521
-0.13 | 0.6337 | 2.0701 | 7.007
-0.12 | 0.8435 | 2.7005 | 8.851
-0.11 | 1.115 | 3.5209 | 11.034
-0.1 | 1.4681 | 4.5188 | 13.734
-0.09 | 1.9249 | 5.78 | 16.937
-0.08 | 2.4984 | 7.372 | 20.52
-0.07 | 3.233 | 9.272 | 24.6
-0.06 | 4.1446 | 11.536 | 29.214
-0.05 | 5.2802 | 14.304 | 34.413
-0.04 | 6.625 | 17.381 | 40.066
-0.03 | 8.243 | 21.096 | 46.295
-0.02 | 10.191 | 25.243 | 52.875
-0.01 | 12.466 | 29.976 | 60.24
0 | 15.117 | 35.165 | 67.96
0.01 | 18.053 | 40.889 | 76.1
0.02 | 21.34 | 47.159 | 84.62
0.03 | 25.028 | 54.05 | 93.61
0.04 | 28.993 | 61.09 | 102.81
0.05 | 33.294 | 68.79 | 112.58
0.06 | 37.774 | 76.92 | 122.64
0.07 | 42.592 | 85.29 | 133.08
0.08 | 47.475 | 94.13 | 143.71
0.09 | 52.491 | 103.24 | 154.28
0.1 | 57.56 | 112.78 | 165.47
0.11 | 62.81 | 122.58 | 176.79
0.12 | 67.96 | 132.44 | 188.34
0.13 | 73.11 | 142.79 | 200.01
0.14 | 78.14 | 153.21 | 211.7
0.15 | 83.19 | 163.79 | 223.58
0.16 | 88.13 | 174.69 | 235.61
0.17 | 92.89 | 185.51 | 247.6
0.18 | 97.27 | 196.63 | 259.54
0.19 | 101.54 | 207.89 | 271.85
0.2 | 105.65 | 219.1 | 284.09
0.21 | 109.87 | 230.42 | 296.35
0.22 | 113.71 | 241.85 | 308.62
0.23 | 117.21 | 253.33 | 320.64
0.24 | 120.47 | 264.83 | 333.02
0.25 | 123.62 | 276.43 | 345.32
0.26 | 126.83 | 287.69 | 357.37
0.27 | 129.61 | 299.26 | 369.52
0.28 | 132.44 | 310.62 | 381.37
0.29 | 134.95 | 321.94 | 393.4
0.3 | 137.08 | 333.45 | 405.38
0.31 | 139.41 | 344.63 | 417.16
0.32 | 141.34 | 355.75 | 428.74
0.33 | 143.62 | 366.75 | 440.29
0.34 | 145.47 | 377.65 | 451.68
0.35 | 147.08 | 388.38 | 462.95
0.36 | 148.61 | 399.01 | 474.17
0.37 | 150.27 | 409.51 | 484.95
0.38 | 151.8 | 419.8 | 495.84
0.39 | 153.04 | 429.84 | 506.46
0.4 | 154.32 | 439.64 | 516.86
0.41 | 155.38 | 449.47 | 527.23
0.42 | 156.74 | 458.93 | 537.28
0.43 | 157.77 | 468.19 | 547.14
0.44 | 158.48 | 477.18 | 556.76
0.45 | 159.61 | 485.81 | 566.22
0.46 | 160.44 | 494.37 | 575
0.47 | 161.46 | 502.51 | 584.2
0.48 | 162.18 | 510.33 | 592.8
0.49 | 162.9 | 518 | 601.2
0.5 | 163.69 | 525.38 | 609.8

## Tranconductance (mS-mm)
VGS (V) | VDS = 0.100 V | VDS = 0.500 V | VDS = 0.900 V
-0.75 | -0.002155 | -0.00715 | -0.0173
-0.74 | -0.0021345 | -0.00694 | -0.01615
-0.73 | -0.002193 | -0.006225 | -0.0162
-0.72 | -0.001995 | -0.006535 | -0.0172
-0.71 | -0.001863 | -0.00683 | -0.01515
-0.7 | -0.0019265 | -0.005685 | -0.0154
-0.69 | -0.0017595 | -0.0056 | -0.0166
-0.68 | -0.001535 | -0.005365 | -0.0165
-0.67 | -0.0015085 | -0.00503 | -0.01762
-0.66 | -0.0016215 | -0.00578 | -0.016115
-0.65 | -0.001548 | -0.00497 | -0.012575
-0.64 | -0.0013795 | -0.0043 | -0.01312
-0.63 | -0.0013205 | -0.0045 | -0.01485
-0.62 | -0.0013085 | -0.004155 | -0.01359
-0.61 | -0.001261 | -0.00424 | -0.012185
-0.6 | -0.0012505 | -0.004535 | -0.01161
-0.59 | -0.001152 | -0.004175 | -0.01109
-0.58 | -0.001131 | -0.00374 | -0.01251
-0.57 | -0.0011135 | -0.003495 | -0.012575
-0.56 | -0.001023 | -0.00359 | -0.010095
-0.55 | -0.000919 | -0.00394 | -0.01005
-0.54 | -0.000871 | -0.00372 | -0.010315
-0.53 | -0.000815 | -0.003205 | -0.00996
-0.52 | -0.000793 | -0.00277 | -0.00898
-0.51 | -0.000778 | -0.00258 | -0.00811
-0.5 | -0.000546 | -0.00216 | -0.00884
-0.49 | -0.0004585 | -0.00187 | -0.006765
-0.48 | -0.0004435 | -0.001745 | -0.004685
-0.47 | -0.000213 | -0.001255 | -0.002455
-0.46 | 1.15e-05 | -0.00046 | 0.00032
-0.45 | 0.000261 | 0.00065 | 0.003485
-0.44 | 0.0006775 | 0.002105 | 0.008515
-0.43 | 0.001139 | 0.00354 | 0.01365
-0.42 | 0.0017975 | 0.006175 | 0.023425
-0.41 | 0.002768 | 0.009905 | 0.03528
-0.4 | 0.004013 | 0.014285 | 0.05134
-0.39 | 0.005768 | 0.020485 | 0.0752
-0.38 | 0.008034 | 0.029165 | 0.10956
-0.37 | 0.011574 | 0.040935 | 0.15462
-0.36 | 0.016175 | 0.056705 | 0.2152
-0.35 | 0.022125 | 0.079215 | 0.30395
-0.34 | 0.03038 | 0.109955 | 0.42125
-0.33 | 0.041395 | 0.160295 | 0.59125
-0.32 | 0.057565 | 0.218175 | 0.82265
-0.31 | 0.079495 | 0.2917 | 1.1348
-0.3 | 0.10941 | 0.401 | 1.5661
-0.29 | 0.167595 | 0.5495 | 2.14335
-0.28 | 0.228035 | 0.76025 | 2.9125
-0.27 | 0.2892 | 1.04135 | 3.9695
-0.26 | 0.3935 | 1.4474 | 5.3845
-0.25 | 0.53625 | 1.94715 | 7.2515
-0.24 | 0.729 | 2.5845 | 9.8985
-0.23 | 0.98835 | 3.518 | 13.2075
-0.22 | 1.34995 | 4.666 | 17.6305
-0.21 | 1.83165 | 6.268 | 23.365
-0.2 | 2.427 | 8.458 | 30.83
-0.19 | 3.296 | 11.29 | 41.11
-0.18 | 4.431 | 15.017 | 53.555
-0.17 | 5.862 | 19.76 | 68.48
-0.16 | 7.837 | 25.705 | 85.94
-0.15 | 10.508 | 33.755 | 110.62
-0.14 | 14.054 | 43.99 | 140.835
-0.13 | 18.524 | 56.25 | 169.945
-0.12 | 24.065 | 72.54 | 201.35
-0.11 | 31.23 | 90.915 | 244.15
-0.1 | 40.495 | 112.955 | 295.15
-0.09 | 51.515 | 142.66 | 339.3
-0.08 | 65.405 | 174.6 | 383.15
-0.07 | 82.31 | 208.2 | 434.7
-0.06 | 102.36 | 251.6 | 490.65
-0.05 | 124.02 | 292.25 | 542.6
-0.04 | 148.14 | 339.6 | 594.1
-0.03 | 178.3 | 393.1 | 640.45
-0.02 | 211.15 | 444 | 697.25
-0.01 | 246.3 | 496.1 | 754.25
0 | 279.35 | 545.65 | 793
0.01 | 311.15 | 599.7 | 833
0.02 | 348.75 | 658.05 | 875.5
0.03 | 382.65 | 696.55 | 909.5
0.04 | 413.3 | 737 | 948.5
0.05 | 439.05 | 791.5 | 991.5
0.06 | 464.9 | 825 | 1025
0.07 | 485.05 | 860.5 | 1053.5
0.08 | 494.95 | 897.5 | 1060
0.09 | 504.25 | 932.5 | 1088
0.1 | 515.95 | 967 | 1125.5
0.11 | 520 | 983 | 1143.5
0.12 | 515 | 1010.5 | 1161
0.13 | 509 | 1038.5 | 1168
0.14 | 504 | 1050 | 1178.5
0.15 | 499.5 | 1074 | 1195.5
0.16 | 485 | 1086 | 1201
0.17 | 457 | 1097 | 1196.5
0.18 | 432.5 | 1119 | 1212.5
0.19 | 419 | 1123.5 | 1227.5
0.2 | 416.5 | 1126.5 | 1225
0.21 | 403 | 1137.5 | 1226.5
0.22 | 367 | 1145.5 | 1214.5
0.23 | 338 | 1149 | 1220
0.24 | 320.5 | 1155 | 1234
0.25 | 318 | 1143 | 1217.5
0.26 | 299.5 | 1141.5 | 1210
0.27 | 280.5 | 1146.5 | 1200
0.28 | 267 | 1134 | 1194
0.29 | 232 | 1141.5 | 1200.5
0.3 | 223 | 1134.5 | 1188
0.31 | 213 | 1115 | 1168
0.32 | 210.5 | 1106 | 1156.5
0.33 | 206.5 | 1095 | 1147
0.34 | 173 | 1081.5 | 1133
0.35 | 157 | 1068 | 1124.5
0.36 | 159.5 | 1056.5 | 1100
0.37 | 159.5 | 1039.5 | 1083.5
0.38 | 138.5 | 1016.5 | 1075.5
0.39 | 126 | 992 | 1051
0.4 | 117 | 981.5 | 1038.5
0.41 | 121 | 964.5 | 1021
0.42 | 119.5 | 936 | 995.5
0.43 | 87 | 912.5 | 974
0.44 | 92 | 881 | 954
0.45 | 98 | 859.5 | 912
0.46 | 92.5 | 835 | 899
0.47 | 87 | 798 | 890
0.48 | 72 | 774.5 | 850
0.49 | 75.5 | 752.5 | 850
0.5 | 79 | 738 | 860