## IDS-VDS Characteristic (mA-mm)
VGS (V) | VDS = 0.100 V | VDS = 0.500 V | VDS = 0.900 V
-0.75 | 0.0006124 | 0.002694 | 0.009181
-0.74 | 0.0005845 | 0.0025794 | 0.008897
-0.73 | 0.0005584 | 0.0024781 | 0.008596
-0.72 | 0.0005337 | 0.0024126 | 0.008344
-0.71 | 0.0005118 | 0.0023114 | 0.008144
-0.7 | 0.00048548 | 0.0022244 | 0.007879
-0.69 | 0.00046569 | 0.0021471 | 0.007647
-0.68 | 0.00044383 | 0.0020672 | 0.007402
-0.67 | 0.00042411 | 0.0019962 | 0.007167
-0.66 | 0.00040481 | 0.0019191 | 0.006959
-0.65 | 0.00038528 | 0.001841 | 0.00676
-0.64 | 0.00036624 | 0.0017703 | 0.006531
-0.63 | 0.00034721 | 0.001704 | 0.006305
-0.62 | 0.00033371 | 0.0016389 | 0.006105
-0.61 | 0.00031576 | 0.0015897 | 0.005887
-0.6 | 0.00030324 | 0.0015178 | 0.005737
-0.59 | 0.00028915 | 0.0014646 | 0.005568
-0.58 | 0.00027363 | 0.001408 | 0.005372
-0.57 | 0.00026154 | 0.00136 | 0.005214
-0.56 | 0.0002487 | 0.0013052 | 0.005033
-0.55 | 0.00023542 | 0.0012551 | 0.0048581
-0.54 | 0.00022495 | 0.0012052 | 0.004712
-0.53 | 0.00021349 | 0.0011633 | 0.0045715
-0.52 | 0.00020395 | 0.001124 | 0.0044431
-0.51 | 0.0001932 | 0.0010841 | 0.004296
-0.5 | 0.00018521 | 0.0010438 | 0.0041819
-0.49 | 0.00017683 | 0.001001 | 0.004038
-0.48 | 0.00017075 | 0.0009784 | 0.0039313
-0.47 | 0.0001647 | 0.0009397 | 0.0038168
-0.46 | 0.0001617 | 0.0009286 | 0.003759
-0.45 | 0.00015932 | 0.0009158 | 0.0036892
-0.44 | 0.00016003 | 0.000915 | 0.0036892
-0.43 | 0.0001636 | 0.0009183 | 0.0036827
-0.42 | 0.00017283 | 0.0009385 | 0.0037697
-0.41 | 0.00018744 | 0.0009792 | 0.0039205
-0.4 | 0.00021029 | 0.0010519 | 0.0041402
-0.39 | 0.00024419 | 0.0011654 | 0.0045045
-0.38 | 0.00029454 | 0.0013322 | 0.005097
-0.37 | 0.00036407 | 0.0015617 | 0.006036
-0.36 | 0.0004642 | 0.0019061 | 0.007238
-0.35 | 0.0006403 | 0.002388 | 0.008957
-0.34 | 0.0008474 | 0.0030731 | 0.01148
-0.33 | 0.0011329 | 0.0040063 | 0.014959
-0.32 | 0.0015231 | 0.0053286 | 0.019833
-0.31 | 0.0020647 | 0.007291 | 0.02676
-0.3 | 0.0028166 | 0.009839 | 0.036466
-0.29 | 0.0038454 | 0.013347 | 0.049856
-0.28 | 0.0052734 | 0.018198 | 0.06845
-0.27 | 0.007548 | 0.024924 | 0.09383
-0.26 | 0.010286 | 0.034023 | 0.1284
-0.25 | 0.014009 | 0.046757 | 0.17556
-0.24 | 0.019179 | 0.06468 | 0.23993
-0.23 | 0.026211 | 0.08817 | 0.32865
-0.22 | 0.035744 | 0.11917 | 0.44581
-0.21 | 0.048525 | 0.16248 | 0.6071
-0.2 | 0.06754 | 0.22005 | 0.8196
-0.19 | 0.09158 | 0.29761 | 1.1046
-0.18 | 0.12462 | 0.40356 | 1.4771
-0.17 | 0.16741 | 0.5425 | 1.9781
-0.16 | 0.2262 | 0.7281 | 2.6169
-0.15 | 0.30458 | 0.9688 | 3.4329
-0.14 | 0.40882 | 1.2953 | 4.4911
-0.13 | 0.54895 | 1.7136 | 5.826
-0.12 | 0.7301 | 2.2537 | 7.445
-0.11 | 0.9727 | 2.9639 | 9.424
-0.1 | 1.2845 | 3.8256 | 11.813
-0.09 | 1.7004 | 4.9593 | 14.694
-0.08 | 2.2203 | 6.339 | 17.969
-0.07 | 2.8904 | 8.048 | 21.809
-0.06 | 3.7204 | 10.089 | 26.115
-0.05 | 4.7828 | 12.618 | 31.043
-0.04 | 6.016 | 15.561 | 36.426
-0.03 | 7.557 | 18.985 | 42.233
-0.02 | 9.428 | 22.918 | 48.711
-0.01 | 11.575 | 27.407 | 55.727
0 | 14.139 | 32.495 | 63.23
0.01 | 17.01 | 38.001 | 71.15
0.02 | 20.219 | 44.081 | 79.49
0.03 | 23.822 | 50.596 | 88.3
0.04 | 27.724 | 57.64 | 97.53
0.05 | 31.921 | 65.22 | 107.01
0.06 | 36.405 | 73.17 | 116.92
0.07 | 41.21 | 81.58 | 127.39
0.08 | 46.095 | 90.32 | 137.67
0.09 | 51.187 | 99.3 | 148.55
0.1 | 56.275 | 108.73 | 159.51
0.11 | 61.37 | 118.47 | 170.79
0.12 | 66.58 | 128.5 | 182.26
0.13 | 71.74 | 138.79 | 193.78
0.14 | 76.94 | 149.06 | 205.55
0.15 | 82.08 | 159.66 | 217.45
0.16 | 86.97 | 170.67 | 229.55
0.17 | 91.68 | 181.63 | 241.38
0.18 | 96.15 | 192.64 | 253.6
0.19 | 100.54 | 203.78 | 265.8
0.2 | 104.8 | 215.06 | 278.14
0.21 | 109 | 226.71 | 290.6
0.22 | 112.84 | 238.15 | 302.66
0.23 | 116.47 | 249.48 | 315.11
0.24 | 119.82 | 261.1 | 327.36
0.25 | 123.02 | 272.77 | 339.68
0.26 | 126.06 | 284.29 | 351.98
0.27 | 129.19 | 295.91 | 364.05
0.28 | 131.88 | 307.29 | 376.17
0.29 | 134.62 | 318.79 | 388.27
0.3 | 136.69 | 330.19 | 400.35
0.31 | 138.92 | 341.52 | 412.1
0.32 | 141.1 | 352.7 | 424.03
0.33 | 143.36 | 364 | 435.72
0.34 | 145.35 | 374.93 | 447.18
0.35 | 146.83 | 385.76 | 458.72
0.36 | 148.37 | 396.52 | 469.78
0.37 | 150.17 | 407.1 | 481.11
0.38 | 151.96 | 417.61 | 492.07
0.39 | 153.14 | 427.85 | 502.78
0.4 | 154.16 | 437.76 | 513.45
0.41 | 155.41 | 447.69 | 523.82
0.42 | 156.71 | 457.35 | 534.11
0.43 | 158.15 | 466.79 | 544.15
0.44 | 158.74 | 475.84 | 554.01
0.45 | 159.56 | 484.77 | 563.44
0.46 | 160.65 | 493.42 | 572.7
0.47 | 161.74 | 501.81 | 582
0.48 | 162.73 | 509.88 | 590.8
0.49 | 163.17 | 517.61 | 599.4
0.5 | 163.99 | 525.18 | 607.9

## Tranconductance (mS-mm)
VGS (V) | VDS = 0.100 V | VDS = 0.500 V | VDS = 0.900 V
-0.75 | -0.00279 | -0.01146 | -0.0284
-0.74 | -0.0027 | -0.010795 | -0.02925
-0.73 | -0.00254 | -0.00834 | -0.02765
-0.72 | -0.00233 | -0.008335 | -0.0226
-0.71 | -0.002411 | -0.00941 | -0.02325
-0.7 | -0.0023055 | -0.008215 | -0.02485
-0.69 | -0.0020825 | -0.00786 | -0.02385
-0.68 | -0.002079 | -0.007545 | -0.024
-0.67 | -0.001951 | -0.007405 | -0.02215
-0.66 | -0.0019415 | -0.00776 | -0.02035
-0.65 | -0.0019285 | -0.00744 | -0.0214
-0.64 | -0.0019035 | -0.00685 | -0.02275
-0.63 | -0.0016265 | -0.00657 | -0.0213
-0.62 | -0.0015725 | -0.005715 | -0.0209
-0.61 | -0.0015235 | -0.006055 | -0.0184
-0.6 | -0.0013305 | -0.006255 | -0.01595
-0.59 | -0.0014805 | -0.00549 | -0.01825
-0.58 | -0.0013805 | -0.00523 | -0.0177
-0.57 | -0.0012465 | -0.00514 | -0.01695
-0.56 | -0.001306 | -0.005245 | -0.017795
-0.55 | -0.0011875 | -0.005 | -0.01605
-0.54 | -0.0010965 | -0.00459 | -0.01433
-0.53 | -0.00105 | -0.00406 | -0.013445
-0.52 | -0.0010145 | -0.00396 | -0.013775
-0.51 | -0.000937 | -0.00401 | -0.01306
-0.5 | -0.0008185 | -0.004155 | -0.0129
-0.49 | -0.000723 | -0.00327 | -0.01253
-0.48 | -0.0006065 | -0.003065 | -0.01106
-0.47 | -0.0004525 | -0.00249 | -0.008615
-0.46 | -0.000269 | -0.001195 | -0.00638
-0.45 | -8.35e-05 | -0.00068 | -0.00349
-0.44 | 0.000214 | 0.000125 | -0.000325
-0.43 | 0.00064 | 0.001175 | 0.004025
-0.42 | 0.001192 | 0.003045 | 0.01189
-0.41 | 0.001873 | 0.00567 | 0.018525
-0.4 | 0.0028375 | 0.00931 | 0.0292
-0.39 | 0.0042125 | 0.014015 | 0.04784
-0.38 | 0.005994 | 0.019815 | 0.076575
-0.37 | 0.008483 | 0.028695 | 0.10705
-0.36 | 0.0138115 | 0.041315 | 0.14605
-0.35 | 0.01916 | 0.05835 | 0.2121
-0.34 | 0.02463 | 0.080915 | 0.3001
-0.33 | 0.033785 | 0.112775 | 0.41765
-0.32 | 0.04659 | 0.164235 | 0.59005
-0.31 | 0.064675 | 0.22552 | 0.83165
-0.3 | 0.089035 | 0.3028 | 1.1548
-0.29 | 0.12284 | 0.41795 | 1.5992
-0.28 | 0.18513 | 0.57885 | 2.1987
-0.27 | 0.25063 | 0.79125 | 2.9975
-0.26 | 0.32305 | 1.09165 | 4.0865
-0.25 | 0.44465 | 1.53285 | 5.5765
-0.24 | 0.6101 | 2.07065 | 7.6545
-0.23 | 0.82825 | 2.7245 | 10.294
-0.22 | 1.1157 | 3.7155 | 13.9225
-0.21 | 1.5898 | 5.044 | 18.6895
-0.2 | 2.15275 | 6.7565 | 24.875
-0.19 | 2.854 | 9.1755 | 32.875
-0.18 | 3.7915 | 12.2445 | 43.675
-0.17 | 5.079 | 16.227 | 56.99
-0.16 | 6.8585 | 21.315 | 72.74
-0.15 | 9.131 | 28.36 | 93.71
-0.14 | 12.2185 | 37.24 | 119.655
-0.13 | 16.064 | 47.92 | 147.695
-0.12 | 21.1875 | 62.515 | 179.9
-0.11 | 27.72 | 78.595 | 218.4
-0.1 | 36.385 | 99.77 | 263.5
-0.09 | 46.79 | 125.67 | 307.8
-0.08 | 59.5 | 154.435 | 355.75
-0.07 | 75.005 | 187.5 | 407.3
-0.06 | 94.62 | 228.5 | 461.7
-0.05 | 114.78 | 273.6 | 515.55
-0.04 | 138.71 | 318.35 | 559.5
-0.03 | 170.6 | 367.85 | 614.25
-0.02 | 200.9 | 421.1 | 674.7
-0.01 | 235.55 | 478.85 | 725.95
0 | 271.75 | 529.7 | 771.15
0.01 | 304 | 579.3 | 813
0.02 | 340.6 | 629.75 | 857.5
0.03 | 375.25 | 677.95 | 902
0.04 | 404.95 | 731.2 | 935.5
0.05 | 434.05 | 776.5 | 969.5
0.06 | 464.45 | 818 | 1019
0.07 | 484.5 | 857.5 | 1037.5
0.08 | 498.85 | 886 | 1058
0.09 | 509 | 920.5 | 1092
0.1 | 509.15 | 958.5 | 1112
0.11 | 515.25 | 988.5 | 1137.5
0.12 | 518.5 | 1016 | 1149.5
0.13 | 518 | 1028 | 1164.5
0.14 | 517 | 1043.5 | 1183.5
0.15 | 501.5 | 1080.5 | 1200
0.16 | 480 | 1098.5 | 1196.5
0.17 | 459 | 1098.5 | 1202.5
0.18 | 443 | 1107.5 | 1221
0.19 | 432.5 | 1121 | 1227
0.2 | 423 | 1146.5 | 1240
0.21 | 402 | 1154.5 | 1226
0.22 | 373.5 | 1138.5 | 1225.5
0.23 | 349 | 1147.5 | 1235
0.24 | 327.5 | 1164.5 | 1228.5
0.25 | 312 | 1159.5 | 1231
0.26 | 308.5 | 1157 | 1218.5
0.27 | 291 | 1150 | 1209.5
0.28 | 271.5 | 1144 | 1211
0.29 | 240.5 | 1145 | 1209
0.3 | 215 | 1136.5 | 1191.5
0.31 | 220.5 | 1125.5 | 1184
0.32 | 222 | 1124 | 1181
0.33 | 212.5 | 1111.5 | 1157.5
0.34 | 173.5 | 1088 | 1150
0.35 | 151 | 1079.5 | 1130
0.36 | 167 | 1067 | 1119.5
0.37 | 179.5 | 1054.5 | 1114.5
0.38 | 148.5 | 1037.5 | 1083.5
0.39 | 110 | 1007.5 | 1069
0.4 | 113.5 | 992 | 1052
0.41 | 127.5 | 979.5 | 1033
0.42 | 137 | 955 | 1016.5
0.43 | 101.5 | 924.5 | 995
0.44 | 70.5 | 899 | 964.5
0.45 | 95.5 | 879 | 934.5
0.46 | 109 | 852 | 928
0.47 | 104 | 823 | 905
0.48 | 71.5 | 790 | 870
0.49 | 63 | 765 | 855
0.5 | 82 | 757 | 850