## IDS-VDS Characteristic (mA-mm)
VGS (V) | VDS = 0.100 V | VDS = 0.500 V | VDS = 0.900 V
-0.75 | 0.0006366 | 0.0027905 | 0.009558
-0.74 | 0.0006088 | 0.0027135 | 0.009226
-0.73 | 0.000581 | 0.0026073 | 0.008971
-0.72 | 0.0005513 | 0.0025295 | 0.008668
-0.71 | 0.0005287 | 0.0024258 | 0.008406
-0.7 | 0.000507 | 0.0023306 | 0.008128
-0.69 | 0.00048502 | 0.0022519 | 0.007926
-0.68 | 0.00046344 | 0.0021665 | 0.00771
-0.67 | 0.0004404 | 0.0020979 | 0.007484
-0.66 | 0.00041928 | 0.0020264 | 0.007214
-0.65 | 0.00039789 | 0.0019496 | 0.006982
-0.64 | 0.00038023 | 0.0018484 | 0.006802
-0.63 | 0.00036208 | 0.0017918 | 0.006553
-0.62 | 0.00034561 | 0.0017248 | 0.006362
-0.61 | 0.00032956 | 0.0016564 | 0.00613
-0.6 | 0.00031496 | 0.0015891 | 0.005957
-0.59 | 0.00029947 | 0.0015467 | 0.005784
-0.58 | 0.00028665 | 0.0014935 | 0.005628
-0.57 | 0.00027361 | 0.0014407 | 0.005394
-0.56 | 0.00026054 | 0.0013952 | 0.005227
-0.55 | 0.00024879 | 0.0013332 | 0.00507
-0.54 | 0.00023623 | 0.0012836 | 0.004897
-0.53 | 0.00022407 | 0.0012378 | 0.0047423
-0.52 | 0.00021442 | 0.0011876 | 0.0046254
-0.51 | 0.00020418 | 0.0011403 | 0.0044609
-0.5 | 0.00019517 | 0.0010946 | 0.0043328
-0.49 | 0.00018576 | 0.0010603 | 0.0041988
-0.48 | 0.00017973 | 0.0010359 | 0.004087
-0.47 | 0.00017327 | 0.000997 | 0.0039946
-0.46 | 0.00016917 | 0.0009776 | 0.0039036
-0.45 | 0.00016705 | 0.0009578 | 0.0038641
-0.44 | 0.00016805 | 0.0009463 | 0.003817
-0.43 | 0.00017046 | 0.0009545 | 0.0038485
-0.42 | 0.00017893 | 0.000967 | 0.003929
-0.41 | 0.00019173 | 0.0010093 | 0.0040629
-0.4 | 0.00021315 | 0.0010869 | 0.0042845
-0.39 | 0.00024696 | 0.0011938 | 0.0046818
-0.38 | 0.00029447 | 0.0013559 | 0.0052544
-0.37 | 0.00036386 | 0.0015884 | 0.006186
-0.36 | 0.0004624 | 0.0019331 | 0.007453
-0.35 | 0.0006312 | 0.002412 | 0.009232
-0.34 | 0.0008316 | 0.0031033 | 0.01176
-0.33 | 0.0011099 | 0.004053 | 0.015421
-0.32 | 0.0014914 | 0.005352 | 0.020482
-0.31 | 0.0020197 | 0.007344 | 0.027508
-0.3 | 0.0027442 | 0.00989 | 0.037392
-0.29 | 0.003745 | 0.013467 | 0.051328
-0.28 | 0.0051248 | 0.018332 | 0.07049
-0.27 | 0.007291 | 0.025147 | 0.09608
-0.26 | 0.009948 | 0.034426 | 0.1321
-0.25 | 0.013577 | 0.047188 | 0.18043
-0.24 | 0.018545 | 0.06556 | 0.24676
-0.23 | 0.025295 | 0.08919 | 0.33685
-0.22 | 0.034564 | 0.121 | 0.45735
-0.21 | 0.047033 | 0.16419 | 0.6209
-0.2 | 0.0654 | 0.22279 | 0.841
-0.19 | 0.08831 | 0.30162 | 1.1309
-0.18 | 0.12006 | 0.40758 | 1.5198
-0.17 | 0.16248 | 0.54668 | 2.0228
-0.16 | 0.21931 | 0.7379 | 2.6656
-0.15 | 0.29492 | 0.9799 | 3.5078
-0.14 | 0.39741 | 1.3035 | 4.5919
-0.13 | 0.53146 | 1.7341 | 5.936
-0.12 | 0.711 | 2.2747 | 7.569
-0.11 | 0.948 | 2.9753 | 9.608
-0.1 | 1.2555 | 3.8772 | 12.031
-0.09 | 1.657 | 4.9936 | 14.935
-0.08 | 2.1695 | 6.415 | 18.292
-0.07 | 2.8338 | 8.128 | 22.117
-0.06 | 3.6562 | 10.219 | 26.497
-0.05 | 4.6942 | 12.743 | 31.395
-0.04 | 5.96 | 15.701 | 36.81
-0.03 | 7.471 | 19.145 | 42.728
-0.02 | 9.327 | 23.109 | 49.155
-0.01 | 11.504 | 27.591 | 56.19
0 | 14.043 | 32.69 | 63.75
0.01 | 16.913 | 38.254 | 71.72
0.02 | 20.144 | 44.233 | 79.97
0.03 | 23.789 | 50.855 | 88.94
0.04 | 27.699 | 57.88 | 97.91
0.05 | 31.96 | 65.46 | 107.56
0.06 | 36.393 | 73.41 | 117.49
0.07 | 41.232 | 81.82 | 127.81
0.08 | 46.174 | 90.6 | 138.15
0.09 | 51.258 | 99.6 | 148.89
0.1 | 56.429 | 109.01 | 159.91
0.11 | 61.5 | 118.59 | 171.13
0.12 | 66.84 | 128.7 | 182.72
0.13 | 72.05 | 138.93 | 194.04
0.14 | 77.2 | 149.25 | 205.85
0.15 | 82.1 | 159.95 | 217.69
0.16 | 87.03 | 170.6 | 229.68
0.17 | 91.72 | 181.6 | 241.81
0.18 | 96.39 | 192.7 | 253.76
0.19 | 100.78 | 203.95 | 266.04
0.2 | 104.98 | 215.13 | 278.24
0.21 | 108.9 | 226.55 | 290.61
0.22 | 112.74 | 237.99 | 302.76
0.23 | 116.25 | 249.47 | 315.16
0.24 | 119.76 | 261.01 | 327.34
0.25 | 123.07 | 272.49 | 339.69
0.26 | 126.03 | 284.05 | 351.9
0.27 | 129.06 | 295.51 | 363.86
0.28 | 131.52 | 306.95 | 376.12
0.29 | 134.01 | 318.43 | 388.17
0.3 | 136.55 | 329.83 | 400.19
0.31 | 138.84 | 341.2 | 412.1
0.32 | 141.07 | 352.34 | 423.67
0.33 | 142.92 | 363.48 | 435.45
0.34 | 144.62 | 374.46 | 446.99
0.35 | 146.53 | 385.21 | 458.36
0.36 | 148.37 | 395.97 | 469.54
0.37 | 149.81 | 406.64 | 480.74
0.38 | 151.1 | 416.95 | 491.67
0.39 | 152.44 | 427.1 | 502.47
0.4 | 153.8 | 437.18 | 513.01
0.41 | 155.37 | 446.95 | 523.26
0.42 | 156.27 | 456.61 | 533.68
0.43 | 157.15 | 466.01 | 543.71
0.44 | 158.25 | 475.01 | 553.53
0.45 | 159.33 | 483.99 | 563.13
0.46 | 160.43 | 492.68 | 572.3
0.47 | 161.06 | 500.84 | 581.4
0.48 | 161.76 | 508.98 | 590.2
0.49 | 162.58 | 516.73 | 599
0.5 | 163.73 | 524.31 | 607.4

## Tranconductance (mS-mm)
VGS (V) | VDS = 0.100 V | VDS = 0.500 V | VDS = 0.900 V
-0.75 | -0.00278 | -0.0077 | -0.0332
-0.74 | -0.00278 | -0.00916 | -0.02935
-0.73 | -0.002875 | -0.0092 | -0.0279
-0.72 | -0.002615 | -0.009075 | -0.02825
-0.71 | -0.002215 | -0.009945 | -0.027
-0.7 | -0.002184 | -0.008695 | -0.024
-0.69 | -0.002178 | -0.008205 | -0.0209
-0.68 | -0.002231 | -0.0077 | -0.0221
-0.67 | -0.002208 | -0.007005 | -0.0248
-0.66 | -0.0021255 | -0.007415 | -0.0251
-0.65 | -0.0019525 | -0.0089 | -0.0206
-0.64 | -0.0017905 | -0.00789 | -0.02145
-0.63 | -0.001731 | -0.00618 | -0.022
-0.62 | -0.001626 | -0.00677 | -0.02115
-0.61 | -0.0015325 | -0.006785 | -0.02025
-0.6 | -0.0015045 | -0.005485 | -0.0173
-0.59 | -0.0014155 | -0.00478 | -0.01645
-0.58 | -0.001293 | -0.0053 | -0.0195
-0.57 | -0.0013055 | -0.004915 | -0.02005
-0.56 | -0.001241 | -0.005375 | -0.0162
-0.55 | -0.0012155 | -0.00558 | -0.0165
-0.54 | -0.001236 | -0.00477 | -0.016385
-0.53 | -0.0010905 | -0.0048 | -0.01358
-0.52 | -0.0009945 | -0.004875 | -0.01407
-0.51 | -0.0009625 | -0.00465 | -0.01463
-0.5 | -0.000921 | -0.004 | -0.013105
-0.49 | -0.000772 | -0.002935 | -0.01229
-0.48 | -0.0006245 | -0.003165 | -0.01021
-0.47 | -0.000528 | -0.002915 | -0.00917
-0.46 | -0.000311 | -0.00196 | -0.006525
-0.45 | -5.6e-05 | -0.001565 | -0.00433
-0.44 | 0.0001705 | -0.000165 | -0.00078
-0.43 | 0.000544 | 0.001035 | 0.0056
-0.42 | 0.0010635 | 0.00274 | 0.01072
-0.41 | 0.001711 | 0.005995 | 0.017775
-0.4 | 0.0027615 | 0.009225 | 0.030945
-0.39 | 0.004066 | 0.01345 | 0.048495
-0.38 | 0.005845 | 0.01973 | 0.07521
-0.37 | 0.0083965 | 0.02886 | 0.10993
-0.36 | 0.013367 | 0.04118 | 0.1523
-0.35 | 0.01846 | 0.05851 | 0.21535
-0.34 | 0.023935 | 0.08205 | 0.30945
-0.33 | 0.03299 | 0.112435 | 0.4361
-0.32 | 0.04549 | 0.16455 | 0.60435
-0.31 | 0.06264 | 0.2269 | 0.8455
-0.3 | 0.086265 | 0.30615 | 1.191
-0.29 | 0.11903 | 0.4221 | 1.6549
-0.28 | 0.1773 | 0.584 | 2.2376
-0.27 | 0.24116 | 0.8047 | 3.0805
-0.26 | 0.3143 | 1.10205 | 4.2175
-0.25 | 0.42985 | 1.5567 | 5.733
-0.24 | 0.5859 | 2.1001 | 7.821
-0.23 | 0.80095 | 2.772 | 10.5295
-0.22 | 1.0869 | 3.75 | 14.2025
-0.21 | 1.5418 | 5.0895 | 19.1825
-0.2 | 2.06385 | 6.8715 | 25.5
-0.19 | 2.733 | 9.2395 | 33.94
-0.18 | 3.7085 | 12.253 | 44.595
-0.17 | 4.9625 | 16.516 | 57.29
-0.16 | 6.622 | 21.661 | 74.25
-0.15 | 8.905 | 28.28 | 96.315
-0.14 | 11.827 | 37.71 | 121.41
-0.13 | 15.6795 | 48.56 | 148.855
-0.12 | 20.827 | 62.06 | 183.6
-0.11 | 27.225 | 80.125 | 223.1
-0.1 | 35.45 | 100.915 | 266.35
-0.09 | 45.7 | 126.89 | 313.05
-0.08 | 58.84 | 156.72 | 359.1
-0.07 | 74.335 | 190.2 | 410.25
-0.06 | 93.02 | 230.75 | 463.9
-0.05 | 115.19 | 274.1 | 515.65
-0.04 | 138.84 | 320.1 | 566.65
-0.03 | 168.35 | 370.4 | 617.25
-0.02 | 201.65 | 422.3 | 673.1
-0.01 | 235.8 | 479.05 | 729.75
0 | 270.45 | 533.15 | 776.5
0.01 | 305.05 | 577.15 | 811
0.02 | 343.8 | 630.05 | 861
0.03 | 377.75 | 682.35 | 897
0.04 | 408.55 | 730.25 | 931
0.05 | 434.7 | 776.5 | 979
0.06 | 463.6 | 818 | 1012.5
0.07 | 489.05 | 859.5 | 1033
0.08 | 501.3 | 889 | 1054
0.09 | 512.75 | 920.5 | 1088
0.1 | 512.1 | 949.5 | 1112
0.11 | 520.55 | 984.5 | 1140.5
0.12 | 527.5 | 1017 | 1145.5
0.13 | 518 | 1027.5 | 1156.5
0.14 | 502.5 | 1051 | 1182.5
0.15 | 491.5 | 1067.5 | 1191.5
0.16 | 481 | 1082.5 | 1206
0.17 | 468 | 1105 | 1204
0.18 | 453 | 1117.5 | 1211.5
0.19 | 429.5 | 1121.5 | 1224
0.2 | 406 | 1130 | 1228.5
0.21 | 388 | 1143 | 1226
0.22 | 367.5 | 1146 | 1227.5
0.23 | 351 | 1151 | 1229
0.24 | 341 | 1151 | 1226.5
0.25 | 313.5 | 1152 | 1228
0.26 | 299.5 | 1151 | 1208.5
0.27 | 274.5 | 1145 | 1211
0.28 | 247.5 | 1146 | 1215.5
0.29 | 251.5 | 1144 | 1203.5
0.3 | 241.5 | 1138.5 | 1196.5
0.31 | 226 | 1125.5 | 1174
0.32 | 204 | 1114 | 1167.5
0.33 | 177.5 | 1106 | 1166
0.34 | 180.5 | 1086.5 | 1145.5
0.35 | 187.5 | 1075.5 | 1127.5
0.36 | 164 | 1071.5 | 1119
0.37 | 136.5 | 1049 | 1106.5
0.38 | 131.5 | 1023 | 1086.5
0.39 | 135 | 1011.5 | 1067
0.4 | 146.5 | 992.5 | 1039.5
0.41 | 123.5 | 971.5 | 1033.5
0.42 | 89 | 953 | 1022.5
0.43 | 99 | 920 | 992.5
0.44 | 109 | 899 | 971
0.45 | 109 | 883.5 | 938.5
0.46 | 86.5 | 842.5 | 913.5
0.47 | 66.5 | 815 | 895
0.48 | 76 | 794.5 | 880
0.49 | 98.5 | 766.5 | 860
0.5 | 115 | 758 | 840