## IDS-VDS Characteristic (mA-mm)
VGS (V) | VDS = 0.100 V | VDS = 0.500 V | VDS = 0.900 V
-0.75 | 0.0005498 | 0.0022327 | 0.007297
-0.74 | 0.0005254 | 0.0021673 | 0.007121
-0.73 | 0.000507 | 0.0020836 | 0.00689
-0.72 | 0.00048303 | 0.0020226 | 0.006697
-0.71 | 0.00046342 | 0.0019442 | 0.006515
-0.7 | 0.0004431 | 0.0018736 | 0.006313
-0.69 | 0.00042338 | 0.001806 | 0.006116
-0.68 | 0.00040668 | 0.001752 | 0.005947
-0.67 | 0.0003894 | 0.0016925 | 0.00579
-0.66 | 0.00037006 | 0.0016246 | 0.005603
-0.65 | 0.00035538 | 0.0015845 | 0.005433
-0.64 | 0.00033706 | 0.0015194 | 0.005266
-0.63 | 0.00032572 | 0.0014633 | 0.005108
-0.62 | 0.00030996 | 0.001411 | 0.0049439
-0.61 | 0.00029468 | 0.0013617 | 0.0047812
-0.6 | 0.00028186 | 0.0013147 | 0.0046414
-0.59 | 0.00026835 | 0.0012557 | 0.0045269
-0.58 | 0.00025559 | 0.0012096 | 0.004382
-0.57 | 0.00024557 | 0.0011683 | 0.0042407
-0.56 | 0.00023416 | 0.0011275 | 0.0041088
-0.55 | 0.00022354 | 0.0010849 | 0.003994
-0.54 | 0.00021413 | 0.0010451 | 0.0038707
-0.53 | 0.00020592 | 0.0010115 | 0.0037714
-0.52 | 0.00019573 | 0.0009771 | 0.0036581
-0.51 | 0.00018859 | 0.0009419 | 0.0035338
-0.5 | 0.00018045 | 0.0009163 | 0.0034442
-0.49 | 0.00017321 | 0.0008934 | 0.0033567
-0.48 | 0.00016746 | 0.0008684 | 0.0032952
-0.47 | 0.00016359 | 0.0008478 | 0.0032375
-0.46 | 0.00016179 | 0.000838 | 0.0031904
-0.45 | 0.00016202 | 0.0008302 | 0.0031735
-0.44 | 0.00016324 | 0.0008385 | 0.0031939
-0.43 | 0.0001683 | 0.0008602 | 0.0032605
-0.42 | 0.00018013 | 0.0008967 | 0.0034005
-0.41 | 0.00019766 | 0.0009581 | 0.0036339
-0.4 | 0.00022498 | 0.001055 | 0.0039666
-0.39 | 0.00026493 | 0.0011997 | 0.0044868
-0.38 | 0.00032137 | 0.0013984 | 0.0052637
-0.37 | 0.00040226 | 0.0016917 | 0.006381
-0.36 | 0.00051507 | 0.002109 | 0.007895
-0.35 | 0.0007117 | 0.0026749 | 0.010127
-0.34 | 0.0009414 | 0.0034958 | 0.013213
-0.33 | 0.0012574 | 0.0046246 | 0.017564
-0.32 | 0.001697 | 0.006336 | 0.023664
-0.31 | 0.0022895 | 0.008444 | 0.032097
-0.3 | 0.0031216 | 0.011426 | 0.043906
-0.29 | 0.0042549 | 0.015593 | 0.05998
-0.28 | 0.005884 | 0.021298 | 0.08162
-0.27 | 0.008009 | 0.029135 | 0.11173
-0.26 | 0.01096 | 0.039878 | 0.15408
-0.25 | 0.014935 | 0.054464 | 0.20967
-0.24 | 0.020373 | 0.0747 | 0.2858
-0.23 | 0.027755 | 0.10165 | 0.38972
-0.22 | 0.037812 | 0.13804 | 0.52671
-0.21 | 0.051343 | 0.18691 | 0.7131
-0.2 | 0.07159 | 0.25254 | 0.9585
-0.19 | 0.09688 | 0.33979 | 1.2791
-0.18 | 0.13129 | 0.45847 | 1.7153
-0.17 | 0.17645 | 0.6131 | 2.2719
-0.16 | 0.23837 | 0.817 | 2.9936
-0.15 | 0.31786 | 1.0885 | 3.9114
-0.14 | 0.42809 | 1.4456 | 5.0529
-0.13 | 0.5728 | 1.9008 | 6.527
-0.12 | 0.761 | 2.4952 | 8.332
-0.11 | 1.009 | 3.2424 | 10.45
-0.1 | 1.3348 | 4.206 | 13.015
-0.09 | 1.7576 | 5.4249 | 16.067
-0.08 | 2.2981 | 6.892 | 19.552
-0.07 | 2.9796 | 8.714 | 23.572
-0.06 | 3.8397 | 10.897 | 28.022
-0.05 | 4.9207 | 13.494 | 33.064
-0.04 | 6.217 | 16.601 | 38.659
-0.03 | 7.772 | 20.167 | 44.718
-0.02 | 9.677 | 24.22 | 51.341
-0.01 | 11.897 | 28.822 | 58.57
0 | 14.498 | 34.044 | 66.1
0.01 | 17.4 | 39.571 | 74.18
0.02 | 20.65 | 45.781 | 82.55
0.03 | 24.313 | 52.464 | 91.55
0.04 | 28.303 | 59.53 | 100.9
0.05 | 32.586 | 67.14 | 110.36
0.06 | 37.078 | 75.12 | 120.35
0.07 | 41.893 | 83.59 | 130.69
0.08 | 46.815 | 92.36 | 141.24
0.09 | 51.919 | 101.49 | 152.07
0.1 | 57.05 | 110.88 | 163.05
0.11 | 62.23 | 120.6 | 174.31
0.12 | 67.48 | 130.62 | 185.85
0.13 | 72.73 | 140.86 | 197.5
0.14 | 77.87 | 151.32 | 209.14
0.15 | 82.89 | 161.94 | 221.02
0.16 | 87.69 | 172.84 | 233.1
0.17 | 92.4 | 183.51 | 245.09
0.18 | 96.93 | 194.69 | 257.35
0.19 | 101.34 | 205.95 | 269.26
0.2 | 105.55 | 217.19 | 281.57
0.21 | 109.65 | 228.81 | 293.95
0.22 | 113.44 | 239.99 | 306.27
0.23 | 116.95 | 251.55 | 318.54
0.24 | 120.26 | 263.05 | 330.69
0.25 | 123.55 | 274.65 | 342.97
0.26 | 126.65 | 286.1 | 355.17
0.27 | 129.57 | 297.62 | 367.33
0.28 | 132.22 | 309.02 | 379.33
0.29 | 134.64 | 320.46 | 391.28
0.3 | 136.92 | 331.9 | 403.35
0.31 | 139.23 | 343.08 | 415.16
0.32 | 141.58 | 354.26 | 426.93
0.33 | 143.51 | 365.46 | 438.36
0.34 | 145.23 | 376.37 | 449.98
0.35 | 146.85 | 387.24 | 461.3
0.36 | 148.54 | 397.81 | 472.37
0.37 | 150.49 | 408.56 | 483.65
0.38 | 151.72 | 418.86 | 494.44
0.39 | 152.88 | 428.98 | 505.1
0.4 | 154.12 | 438.83 | 515.64
0.41 | 155.39 | 448.59 | 525.97
0.42 | 156.79 | 458.27 | 536.08
0.43 | 157.55 | 467.59 | 546.14
0.44 | 158.43 | 476.56 | 555.84
0.45 | 159.5 | 485.28 | 565.28
0.46 | 160.67 | 493.98 | 574.5
0.47 | 161.44 | 502.27 | 583.4
0.48 | 162.1 | 510.18 | 592.4
0.49 | 162.79 | 517.86 | 601
0.5 | 163.77 | 525.31 | 609.2

## Tranconductance (mS-mm)
VGS (V) | VDS = 0.100 V | VDS = 0.500 V | VDS = 0.900 V
-0.75 | -0.00244 | -0.00654 | -0.0176
-0.74 | -0.00214 | -0.007455 | -0.02035
-0.73 | -0.0021185 | -0.007235 | -0.0212
-0.72 | -0.002179 | -0.00697 | -0.01875
-0.71 | -0.0019965 | -0.00745 | -0.0192
-0.7 | -0.002002 | -0.00691 | -0.01995
-0.69 | -0.001821 | -0.00608 | -0.0183
-0.68 | -0.001699 | -0.005675 | -0.0163
-0.67 | -0.001831 | -0.00637 | -0.0172
-0.66 | -0.001701 | -0.0054 | -0.01785
-0.65 | -0.00165 | -0.00526 | -0.01685
-0.64 | -0.001483 | -0.00606 | -0.01625
-0.63 | -0.001355 | -0.00542 | -0.016105
-0.62 | -0.001552 | -0.00508 | -0.01634
-0.61 | -0.001405 | -0.004815 | -0.015125
-0.6 | -0.0013165 | -0.0053 | -0.012715
-0.59 | -0.0013135 | -0.005255 | -0.01297
-0.58 | -0.001139 | -0.00437 | -0.01431
-0.57 | -0.0010715 | -0.004105 | -0.01366
-0.56 | -0.0011015 | -0.00417 | -0.012335
-0.55 | -0.0010015 | -0.00412 | -0.011905
-0.54 | -0.000881 | -0.00367 | -0.01113
-0.53 | -0.00092 | -0.0034 | -0.01063
-0.52 | -0.0008665 | -0.00348 | -0.01188
-0.51 | -0.000764 | -0.00304 | -0.010695
-0.5 | -0.000769 | -0.002425 | -0.008855
-0.49 | -0.0006495 | -0.002395 | -0.00745
-0.48 | -0.000481 | -0.00228 | -0.00596
-0.47 | -0.0002835 | -0.00152 | -0.00524
-0.46 | -7.85e-05 | -0.00088 | -0.0032
-0.45 | 7.25e-05 | 2.5e-05 | 0.000175
-0.44 | 0.000314 | 0.0015 | 0.00435
-0.43 | 0.0008445 | 0.00291 | 0.01033
-0.42 | 0.001468 | 0.004895 | 0.01867
-0.41 | 0.0022425 | 0.007915 | 0.028305
-0.4 | 0.0033635 | 0.01208 | 0.042645
-0.39 | 0.0048195 | 0.01717 | 0.064855
-0.38 | 0.0068665 | 0.0246 | 0.09471
-0.37 | 0.009685 | 0.03553 | 0.131565
-0.36 | 0.015472 | 0.04916 | 0.1873
-0.35 | 0.0213165 | 0.06934 | 0.2659
-0.34 | 0.027285 | 0.097485 | 0.37185
-0.33 | 0.03778 | 0.14201 | 0.52255
-0.32 | 0.051605 | 0.19097 | 0.72665
-0.31 | 0.07123 | 0.2545 | 1.0121
-0.3 | 0.09827 | 0.35745 | 1.39415
-0.29 | 0.13812 | 0.4936 | 1.8857
-0.28 | 0.187705 | 0.6771 | 2.5875
-0.27 | 0.2538 | 0.929 | 3.623
-0.26 | 0.3463 | 1.26645 | 4.897
-0.25 | 0.47065 | 1.7411 | 6.586
-0.24 | 0.641 | 2.3593 | 9.0025
-0.23 | 0.87195 | 3.167 | 12.0455
-0.22 | 1.1794 | 4.263 | 16.169
-0.21 | 1.6889 | 5.725 | 21.5895
-0.2 | 2.27685 | 7.644 | 28.3
-0.19 | 2.985 | 10.2965 | 37.84
-0.18 | 3.9785 | 13.6655 | 49.64
-0.17 | 5.354 | 17.9265 | 63.915
-0.16 | 7.0705 | 23.77 | 81.975
-0.15 | 9.486 | 31.43 | 102.965
-0.14 | 12.747 | 40.615 | 130.78
-0.13 | 16.6455 | 52.48 | 163.955
-0.12 | 21.81 | 67.08 | 196.15
-0.11 | 28.69 | 85.54 | 234.15
-0.1 | 37.43 | 109.125 | 280.85
-0.09 | 48.165 | 134.3 | 326.85
-0.08 | 61.1 | 164.455 | 375.25
-0.07 | 77.08 | 200.25 | 423.5
-0.06 | 97.055 | 239 | 474.6
-0.05 | 118.865 | 285.2 | 531.85
-0.04 | 142.565 | 333.65 | 582.7
-0.03 | 173 | 380.95 | 634.1
-0.02 | 206.25 | 432.75 | 692.6
-0.01 | 241.05 | 491.2 | 737.95
0 | 275.15 | 537.45 | 780.5
0.01 | 307.6 | 586.85 | 822.5
0.02 | 345.65 | 644.65 | 868.5
0.03 | 382.65 | 687.45 | 917.5
0.04 | 413.65 | 733.8 | 940.5
0.05 | 438.75 | 779.5 | 972.5
0.06 | 465.35 | 822.5 | 1016.5
0.07 | 486.85 | 862 | 1044.5
0.08 | 501.3 | 895 | 1069
0.09 | 511.75 | 926 | 1090.5
0.1 | 515.55 | 955.5 | 1112
0.11 | 521.5 | 987 | 1140
0.12 | 525 | 1013 | 1159.5
0.13 | 519.5 | 1035 | 1164.5
0.14 | 508 | 1054 | 1176
0.15 | 491 | 1076 | 1198
0.16 | 475.5 | 1078.5 | 1203.5
0.17 | 462 | 1092.5 | 1212.5
0.18 | 447 | 1122 | 1208.5
0.19 | 431 | 1125 | 1211
0.2 | 415.5 | 1143 | 1234.5
0.21 | 394.5 | 1140 | 1235
0.22 | 365 | 1137 | 1229.5
0.23 | 341 | 1153 | 1221
0.24 | 330 | 1155 | 1221.5
0.25 | 319.5 | 1152.5 | 1224
0.26 | 301 | 1148.5 | 1218
0.27 | 278.5 | 1146 | 1208
0.28 | 253.5 | 1142 | 1197.5
0.29 | 235 | 1144 | 1201
0.3 | 229.5 | 1131 | 1194
0.31 | 233 | 1118 | 1179
0.32 | 214 | 1119 | 1160
0.33 | 182.5 | 1105.5 | 1152.5
0.34 | 167 | 1089 | 1147
0.35 | 165.5 | 1072 | 1119.5
0.36 | 182 | 1066 | 1117.5
0.37 | 159 | 1052.5 | 1103.5
0.38 | 119.5 | 1021 | 1072.5
0.39 | 120 | 998.5 | 1060
0.4 | 125.5 | 980.5 | 1043.5
0.41 | 133.5 | 972 | 1022
0.42 | 108 | 950 | 1008.5
0.43 | 82 | 914.5 | 988
0.44 | 97.5 | 884.5 | 957
0.45 | 112 | 871 | 933
0.46 | 97 | 849.5 | 906
0.47 | 71.5 | 810 | 895
0.48 | 67.5 | 779.5 | 880
0.49 | 83.5 | 756.5 | 840
0.5 | 98 | 745 | 820