## IDS-VDS Characteristic (mA-mm)
VGS (V) | VDS = 0.100 V | VDS = 0.500 V | VDS = 0.900 V
-0.75 | 0.0005965 | 0.0024893 | 0.008166
-0.74 | 0.000565 | 0.0024117 | 0.007965
-0.73 | 0.0005429 | 0.0023204 | 0.007723
-0.72 | 0.0005226 | 0.0022411 | 0.007493
-0.71 | 0.0004935 | 0.0021731 | 0.00726
-0.7 | 0.00047144 | 0.0020968 | 0.007003
-0.69 | 0.00045061 | 0.0020244 | 0.00682
-0.68 | 0.00043202 | 0.0019594 | 0.006596
-0.67 | 0.00041247 | 0.0018776 | 0.00644
-0.66 | 0.00039492 | 0.0018189 | 0.006253
-0.65 | 0.00037579 | 0.0017508 | 0.006062
-0.64 | 0.00035968 | 0.0016921 | 0.005865
-0.63 | 0.00034397 | 0.0016322 | 0.005675
-0.62 | 0.00032802 | 0.0015619 | 0.005518
-0.61 | 0.0003122 | 0.0015032 | 0.005342
-0.6 | 0.00029938 | 0.0014546 | 0.005154
-0.59 | 0.00028677 | 0.0014059 | 0.005001
-0.58 | 0.00027547 | 0.0013527 | 0.0048624
-0.57 | 0.00026104 | 0.0013042 | 0.00471
-0.56 | 0.00024812 | 0.0012491 | 0.0045516
-0.55 | 0.00023687 | 0.0012061 | 0.004413
-0.54 | 0.00022598 | 0.0011576 | 0.0042989
-0.53 | 0.00021549 | 0.0011237 | 0.0041775
-0.52 | 0.00020473 | 0.0010847 | 0.0040362
-0.51 | 0.00019637 | 0.001044 | 0.0039206
-0.5 | 0.00018819 | 0.0010071 | 0.0038093
-0.49 | 0.00018118 | 0.0009743 | 0.0037081
-0.48 | 0.00017512 | 0.0009492 | 0.0036227
-0.47 | 0.0001695 | 0.000925 | 0.0035462
-0.46 | 0.00016584 | 0.0009095 | 0.0035094
-0.45 | 0.00016534 | 0.0009066 | 0.003477
-0.44 | 0.00016688 | 0.0009074 | 0.0034635
-0.43 | 0.00017244 | 0.0009214 | 0.0035342
-0.42 | 0.00018264 | 0.000953 | 0.0036367
-0.41 | 0.00019896 | 0.0010113 | 0.0038599
-0.4 | 0.00022576 | 0.0011048 | 0.0041993
-0.39 | 0.00026501 | 0.00124 | 0.0047117
-0.38 | 0.00032041 | 0.0014393 | 0.005447
-0.37 | 0.00040174 | 0.0017278 | 0.00655
-0.36 | 0.00051329 | 0.0021324 | 0.00807
-0.35 | 0.0007073 | 0.0026994 | 0.010253
-0.34 | 0.0009373 | 0.0035092 | 0.013343
-0.33 | 0.0012486 | 0.0046139 | 0.017598
-0.32 | 0.0016823 | 0.006277 | 0.023605
-0.31 | 0.0022785 | 0.008435 | 0.031972
-0.3 | 0.0030951 | 0.011454 | 0.043421
-0.29 | 0.0042341 | 0.015561 | 0.05977
-0.28 | 0.005866 | 0.021199 | 0.08207
-0.27 | 0.00803 | 0.029053 | 0.11261
-0.26 | 0.010944 | 0.03972 | 0.15339
-0.25 | 0.014953 | 0.05426 | 0.20915
-0.24 | 0.020364 | 0.07513 | 0.28621
-0.23 | 0.027723 | 0.10225 | 0.38995
-0.22 | 0.037871 | 0.13872 | 0.52679
-0.21 | 0.051522 | 0.18743 | 0.7159
-0.2 | 0.07198 | 0.25319 | 0.9621
-0.19 | 0.09721 | 0.34203 | 1.2961
-0.18 | 0.13229 | 0.46268 | 1.7302
-0.17 | 0.17851 | 0.6221 | 2.2905
-0.16 | 0.24038 | 0.8294 | 3.0102
-0.15 | 0.32194 | 1.1061 | 3.9358
-0.14 | 0.43272 | 1.4605 | 5.1243
-0.13 | 0.578 | 1.9285 | 6.595
-0.12 | 0.7715 | 2.5299 | 8.386
-0.11 | 1.022 | 3.2937 | 10.554
-0.1 | 1.3518 | 4.272 | 13.158
-0.09 | 1.7886 | 5.471 | 16.254
-0.08 | 2.3274 | 6.994 | 19.763
-0.07 | 3.025 | 8.825 | 23.738
-0.06 | 3.898 | 11.057 | 28.33
-0.05 | 4.9888 | 13.721 | 33.437
-0.04 | 6.291 | 16.837 | 39.017
-0.03 | 7.896 | 20.404 | 45.261
-0.02 | 9.811 | 24.529 | 51.754
-0.01 | 12.056 | 29.208 | 59.03
0 | 14.677 | 34.314 | 66.68
0.01 | 17.608 | 40.109 | 74.82
0.02 | 20.901 | 46.308 | 83.26
0.03 | 24.594 | 53.031 | 92.41
0.04 | 28.594 | 60.19 | 101.52
0.05 | 32.871 | 67.82 | 111.32
0.06 | 37.457 | 75.96 | 121.24
0.07 | 42.238 | 84.28 | 131.62
0.08 | 47.189 | 93.2 | 142.22
0.09 | 52.311 | 102.32 | 152.98
0.1 | 57.44 | 111.78 | 164.07
0.11 | 62.64 | 121.47 | 175.33
0.12 | 67.91 | 131.54 | 186.9
0.13 | 73.13 | 141.86 | 198.32
0.14 | 78.35 | 152.3 | 210.14
0.15 | 83.32 | 162.93 | 222.04
0.16 | 88.17 | 173.71 | 234.13
0.17 | 92.79 | 184.77 | 246.25
0.18 | 97.37 | 195.87 | 258.1
0.19 | 101.74 | 207.02 | 270.46
0.2 | 106.03 | 218.39 | 282.69
0.21 | 110.1 | 229.74 | 295.08
0.22 | 113.85 | 241.31 | 307.36
0.23 | 117.24 | 252.8 | 319.58
0.24 | 120.66 | 264.25 | 331.87
0.25 | 123.94 | 275.92 | 344.22
0.26 | 127.05 | 287.37 | 356.37
0.27 | 130.14 | 298.82 | 368.35
0.28 | 132.62 | 310.28 | 380.56
0.29 | 134.92 | 321.74 | 392.58
0.3 | 137.39 | 333.09 | 404.54
0.31 | 139.72 | 344.42 | 416.33
0.32 | 142.02 | 355.54 | 427.89
0.33 | 143.82 | 366.66 | 439.72
0.34 | 145.47 | 377.69 | 451.12
0.35 | 147.23 | 388.41 | 462.42
0.36 | 149.17 | 399.19 | 473.69
0.37 | 150.74 | 409.67 | 484.66
0.38 | 152 | 420.01 | 495.64
0.39 | 153.18 | 430.26 | 506.36
0.4 | 154.42 | 440.18 | 516.86
0.41 | 156.17 | 449.94 | 527.06
0.42 | 157.11 | 459.48 | 537.39
0.43 | 157.87 | 468.86 | 547.31
0.44 | 158.9 | 477.85 | 557.08
0.45 | 159.95 | 486.72 | 566.66
0.46 | 161.1 | 495.36 | 575.4
0.47 | 161.74 | 503.51 | 584.8
0.48 | 162.4 | 511.57 | 593.8
0.49 | 163.18 | 519.32 | 602
0.5 | 164.43 | 526.76 | 610.6

## Tranconductance (mS-mm)
VGS (V) | VDS = 0.100 V | VDS = 0.500 V | VDS = 0.900 V
-0.75 | -0.00315 | -0.00776 | -0.0201
-0.74 | -0.00268 | -0.008445 | -0.02215
-0.73 | -0.00212 | -0.00853 | -0.0236
-0.72 | -0.00247 | -0.007365 | -0.02315
-0.71 | -0.002558 | -0.007215 | -0.0245
-0.7 | -0.0021445 | -0.007435 | -0.022
-0.69 | -0.001971 | -0.00687 | -0.02035
-0.68 | -0.001907 | -0.00734 | -0.019
-0.67 | -0.001855 | -0.007025 | -0.01715
-0.66 | -0.001834 | -0.00634 | -0.0189
-0.65 | -0.001762 | -0.00634 | -0.0194
-0.64 | -0.001591 | -0.00593 | -0.01935
-0.63 | -0.001583 | -0.00651 | -0.01735
-0.62 | -0.0015885 | -0.00645 | -0.01665
-0.61 | -0.001432 | -0.005365 | -0.0182
-0.6 | -0.0012715 | -0.004865 | -0.01705
-0.59 | -0.0011955 | -0.005095 | -0.01458
-0.58 | -0.0012865 | -0.005085 | -0.01455
-0.57 | -0.0013675 | -0.00518 | -0.01554
-0.56 | -0.0012085 | -0.004905 | -0.01485
-0.55 | -0.001107 | -0.004575 | -0.012635
-0.54 | -0.001069 | -0.00412 | -0.011775
-0.53 | -0.0010625 | -0.003645 | -0.013135
-0.52 | -0.000956 | -0.003985 | -0.012845
-0.51 | -0.000827 | -0.00388 | -0.011345
-0.5 | -0.0007595 | -0.003485 | -0.010625
-0.49 | -0.0006535 | -0.002895 | -0.00933
-0.48 | -0.000584 | -0.002465 | -0.008095
-0.47 | -0.000464 | -0.001985 | -0.005665
-0.46 | -0.000208 | -0.00092 | -0.00346
-0.45 | 5.2e-05 | -0.000105 | -0.002295
-0.44 | 0.000355 | 0.00074 | 0.00286
-0.43 | 0.000788 | 0.00228 | 0.00866
-0.42 | 0.001326 | 0.004495 | 0.016285
-0.41 | 0.002156 | 0.00759 | 0.02813
-0.4 | 0.0033025 | 0.011435 | 0.04259
-0.39 | 0.0047325 | 0.016725 | 0.062385
-0.38 | 0.0068365 | 0.02439 | 0.091915
-0.37 | 0.009644 | 0.034655 | 0.13115
-0.36 | 0.015278 | 0.04858 | 0.18515
-0.35 | 0.0212005 | 0.06884 | 0.26365
-0.34 | 0.027065 | 0.095725 | 0.36725
-0.33 | 0.03725 | 0.13839 | 0.5131
-0.32 | 0.051495 | 0.191055 | 0.7187
-0.31 | 0.07064 | 0.25885 | 0.9908
-0.3 | 0.09778 | 0.3563 | 1.3899
-0.29 | 0.138545 | 0.48725 | 1.93245
-0.28 | 0.189795 | 0.6746 | 2.642
-0.27 | 0.2539 | 0.92605 | 3.566
-0.26 | 0.34615 | 1.26035 | 4.827
-0.25 | 0.471 | 1.7705 | 6.641
-0.24 | 0.6385 | 2.3995 | 9.04
-0.23 | 0.87535 | 3.1795 | 12.029
-0.22 | 1.18995 | 4.259 | 16.2975
-0.21 | 1.70545 | 5.7235 | 21.7655
-0.2 | 2.2844 | 7.73 | 29.01
-0.19 | 3.0155 | 10.4745 | 38.405
-0.18 | 4.065 | 14.0035 | 49.72
-0.17 | 5.4045 | 18.336 | 64
-0.16 | 7.1715 | 24.2 | 82.265
-0.15 | 9.617 | 31.555 | 105.705
-0.14 | 12.803 | 41.12 | 132.96
-0.13 | 16.939 | 53.47 | 163.085
-0.12 | 22.2 | 68.26 | 197.95
-0.11 | 29.015 | 87.105 | 238.6
-0.1 | 38.33 | 108.865 | 285
-0.09 | 48.78 | 136.1 | 330.25
-0.08 | 61.82 | 167.7 | 374.2
-0.07 | 78.53 | 203.15 | 428.35
-0.06 | 98.19 | 244.8 | 484.95
-0.05 | 119.65 | 289 | 534.35
-0.04 | 145.36 | 334.15 | 591.2
-0.03 | 176 | 384.6 | 636.85
-0.02 | 208 | 440.2 | 688.45
-0.01 | 243.3 | 489.25 | 746.3
0 | 277.6 | 545.05 | 789.5
0.01 | 311.2 | 599.7 | 829
0.02 | 349.3 | 646.1 | 879.5
0.03 | 384.65 | 694.1 | 913
0.04 | 413.85 | 739.45 | 945.5
0.05 | 443.15 | 788.5 | 986
0.06 | 468.35 | 823 | 1015
0.07 | 486.6 | 862 | 1049
0.08 | 503.65 | 902 | 1068
0.09 | 512.55 | 929 | 1092.5
0.1 | 516.45 | 957.5 | 1117.5
0.11 | 523.5 | 988 | 1141.5
0.12 | 524.5 | 1019.5 | 1149.5
0.13 | 522 | 1038 | 1162
0.14 | 509.5 | 1053.5 | 1186
0.15 | 491 | 1070.5 | 1199.5
0.16 | 473.5 | 1092 | 1210.5
0.17 | 460 | 1108 | 1198.5
0.18 | 447.5 | 1112.5 | 1210.5
0.19 | 433 | 1126 | 1229.5
0.2 | 418 | 1136 | 1231
0.21 | 391 | 1146 | 1233.5
0.22 | 357 | 1153 | 1225
0.23 | 340.5 | 1147 | 1225.5
0.24 | 335 | 1156 | 1232
0.25 | 319.5 | 1156 | 1225
0.26 | 310 | 1145 | 1206.5
0.27 | 278.5 | 1145.5 | 1209.5
0.28 | 239 | 1146 | 1211.5
0.29 | 238.5 | 1140.5 | 1199
0.3 | 240 | 1134 | 1187.5
0.31 | 231.5 | 1122.5 | 1167.5
0.32 | 205 | 1112 | 1169.5
0.33 | 172.5 | 1107.5 | 1161.5
0.34 | 170.5 | 1087.5 | 1135
0.35 | 185 | 1075 | 1128.5
0.36 | 175.5 | 1063 | 1112
0.37 | 141.5 | 1041 | 1097.5
0.38 | 122 | 1029.5 | 1085
0.39 | 121 | 1008.5 | 1061
0.4 | 149.5 | 984 | 1035
0.41 | 134.5 | 965 | 1026.5
0.42 | 85 | 946 | 1012.5
0.43 | 89.5 | 918.5 | 984.5
0.44 | 104 | 893 | 967.5
0.45 | 110 | 875.5 | 916
0.46 | 89.5 | 839.5 | 907
0.47 | 65 | 810.5 | 920
0.48 | 72 | 790.5 | 860
0.49 | 101.5 | 759.5 | 840
0.5 | 125 | 744 | 860