## IDS-VDS Characteristic (mA-mm)
VGS (V) | VDS = 0.100 V | VDS = 0.500 V | VDS = 0.900 V
-0.75 | 0.0006067 | 0.0025124 | 0.008381
-0.74 | 0.000581 | 0.0024072 | 0.008082
-0.73 | 0.0005557 | 0.0023215 | 0.007843
-0.72 | 0.0005353 | 0.0022439 | 0.007673
-0.71 | 0.0005115 | 0.0021779 | 0.007413
-0.7 | 0.00048312 | 0.002092 | 0.007181
-0.69 | 0.00046281 | 0.0020211 | 0.006928
-0.68 | 0.00044513 | 0.0019439 | 0.006735
-0.67 | 0.00042378 | 0.00188 | 0.006566
-0.66 | 0.00040517 | 0.0018034 | 0.006348
-0.65 | 0.00038673 | 0.0017393 | 0.006168
-0.64 | 0.0003675 | 0.0016763 | 0.005967
-0.63 | 0.00035159 | 0.0016143 | 0.005787
-0.62 | 0.0003369 | 0.0015609 | 0.005619
-0.61 | 0.00032155 | 0.0014991 | 0.005437
-0.6 | 0.00030714 | 0.0014446 | 0.005289
-0.59 | 0.00029114 | 0.001389 | 0.005115
-0.58 | 0.00027933 | 0.0013345 | 0.0049365
-0.57 | 0.00026602 | 0.001281 | 0.0048037
-0.56 | 0.00025376 | 0.0012344 | 0.004641
-0.55 | 0.00024205 | 0.0011972 | 0.0045087
-0.54 | 0.00023179 | 0.0011504 | 0.0043532
-0.53 | 0.00022035 | 0.0011113 | 0.0042204
-0.52 | 0.00021086 | 0.0010718 | 0.0041075
-0.51 | 0.00020148 | 0.0010374 | 0.0039571
-0.5 | 0.00019208 | 0.0010015 | 0.0038707
-0.49 | 0.00018359 | 0.0009733 | 0.0037758
-0.48 | 0.00017876 | 0.0009533 | 0.0036927
-0.47 | 0.00017332 | 0.0009305 | 0.0036137
-0.46 | 0.00016931 | 0.0009155 | 0.0035559
-0.45 | 0.00016913 | 0.0009069 | 0.0035183
-0.44 | 0.00017011 | 0.0009029 | 0.0035207
-0.43 | 0.00017468 | 0.0009131 | 0.0035677
-0.42 | 0.00018547 | 0.0009511 | 0.0036937
-0.41 | 0.00020315 | 0.0010055 | 0.0038945
-0.4 | 0.00022888 | 0.0010985 | 0.0042183
-0.39 | 0.00026729 | 0.0012346 | 0.0047046
-0.38 | 0.00032382 | 0.001438 | 0.005457
-0.37 | 0.00040301 | 0.0017221 | 0.006553
-0.36 | 0.00051509 | 0.0021246 | 0.008055
-0.35 | 0.0007059 | 0.0026914 | 0.010198
-0.34 | 0.0009324 | 0.0034843 | 0.013294
-0.33 | 0.0012458 | 0.0045884 | 0.017555
-0.32 | 0.001675 | 0.006264 | 0.023409
-0.31 | 0.0022581 | 0.008391 | 0.031695
-0.3 | 0.003081 | 0.01135 | 0.043365
-0.29 | 0.0042058 | 0.015455 | 0.05946
-0.28 | 0.005787 | 0.021091 | 0.08101
-0.27 | 0.007933 | 0.028929 | 0.11151
-0.26 | 0.010793 | 0.039488 | 0.15261
-0.25 | 0.014781 | 0.0541 | 0.20771
-0.24 | 0.020131 | 0.07475 | 0.28203
-0.23 | 0.027553 | 0.1013 | 0.3859
-0.22 | 0.03755 | 0.13815 | 0.52449
-0.21 | 0.051058 | 0.18711 | 0.7042
-0.2 | 0.0715 | 0.25201 | 0.9561
-0.19 | 0.09652 | 0.34271 | 1.2841
-0.18 | 0.13102 | 0.45927 | 1.7108
-0.17 | 0.17659 | 0.6207 | 2.2651
-0.16 | 0.23812 | 0.8251 | 2.9844
-0.15 | 0.32092 | 1.0989 | 3.9109
-0.14 | 0.42894 | 1.4581 | 5.0743
-0.13 | 0.5749 | 1.9196 | 6.521
-0.12 | 0.7685 | 2.5141 | 8.314
-0.11 | 1.0188 | 3.278 | 10.48
-0.1 | 1.3492 | 4.2553 | 13.062
-0.09 | 1.7775 | 5.4751 | 16.101
-0.08 | 2.3226 | 6.971 | 19.634
-0.07 | 3.0159 | 8.773 | 23.649
-0.06 | 3.8845 | 11.003 | 28.108
-0.05 | 4.9746 | 13.66 | 33.243
-0.04 | 6.287 | 16.719 | 38.785
-0.03 | 7.914 | 20.302 | 44.872
-0.02 | 9.801 | 24.407 | 51.5
-0.01 | 12.061 | 29.072 | 58.66
0 | 14.694 | 34.32 | 66.37
0.01 | 17.657 | 40.001 | 74.37
0.02 | 20.894 | 46.031 | 82.87
0.03 | 24.615 | 52.894 | 91.82
0.04 | 28.591 | 59.87 | 101.1
0.05 | 32.878 | 67.63 | 110.82
0.06 | 37.491 | 75.68 | 120.62
0.07 | 42.268 | 84.15 | 131.14
0.08 | 47.271 | 92.92 | 141.64
0.09 | 52.334 | 102 | 152.44
0.1 | 57.53 | 111.5 | 163.53
0.11 | 62.71 | 121.3 | 174.71
0.12 | 67.97 | 131.35 | 186.25
0.13 | 73.11 | 141.64 | 197.88
0.14 | 78.21 | 152 | 209.53
0.15 | 83.19 | 162.69 | 221.44
0.16 | 88.18 | 173.54 | 233.46
0.17 | 92.88 | 184.45 | 245.42
0.18 | 97.43 | 195.53 | 257.6
0.19 | 101.7 | 206.71 | 269.79
0.2 | 105.85 | 218.01 | 281.88
0.21 | 109.9 | 229.49 | 294.23
0.22 | 113.67 | 240.92 | 306.57
0.23 | 117.24 | 252.34 | 318.81
0.24 | 120.72 | 263.91 | 331.15
0.25 | 123.75 | 275.44 | 343.19
0.26 | 126.73 | 286.94 | 355.45
0.27 | 129.67 | 298.58 | 367.61
0.28 | 132.44 | 309.84 | 379.69
0.29 | 135.04 | 321.3 | 391.6
0.3 | 137.23 | 332.74 | 403.62
0.31 | 139.43 | 343.99 | 415.41
0.32 | 141.5 | 355.13 | 427.11
0.33 | 143.74 | 366.21 | 438.72
0.34 | 145.59 | 377.22 | 450.12
0.35 | 147.09 | 387.98 | 461.52
0.36 | 148.73 | 398.59 | 472.61
0.37 | 150.15 | 409.16 | 483.73
0.38 | 151.98 | 419.48 | 494.69
0.39 | 153.2 | 429.69 | 505.19
0.4 | 154.24 | 439.64 | 515.78
0.41 | 155.52 | 449.39 | 526.1
0.42 | 156.72 | 458.86 | 536.28
0.43 | 157.95 | 468.26 | 546.28
0.44 | 158.76 | 477.31 | 555.98
0.45 | 159.64 | 485.98 | 565.41
0.46 | 160.54 | 494.61 | 574.6
0.47 | 161.76 | 502.83 | 583.5
0.48 | 162.49 | 510.88 | 592.5
0.49 | 163.19 | 518.56 | 601
0.5 | 163.83 | 525.92 | 609.2

## Tranconductance (mS-mm)
VGS (V) | VDS = 0.100 V | VDS = 0.500 V | VDS = 0.900 V
-0.75 | -0.00257 | -0.01052 | -0.0299
-0.74 | -0.00255 | -0.009545 | -0.0269
-0.73 | -0.002285 | -0.008165 | -0.02045
-0.72 | -0.00221 | -0.00718 | -0.0215
-0.71 | -0.002609 | -0.007595 | -0.0246
-0.7 | -0.0024345 | -0.00784 | -0.02425
-0.69 | -0.0018995 | -0.007405 | -0.0223
-0.68 | -0.0019515 | -0.007055 | -0.0181
-0.67 | -0.001998 | -0.007025 | -0.01935
-0.66 | -0.0018525 | -0.007035 | -0.0199
-0.65 | -0.0018835 | -0.006355 | -0.01905
-0.64 | -0.001757 | -0.00625 | -0.01905
-0.63 | -0.00153 | -0.00577 | -0.0174
-0.62 | -0.001502 | -0.00576 | -0.0175
-0.61 | -0.001488 | -0.005815 | -0.0165
-0.6 | -0.0015205 | -0.005505 | -0.0161
-0.59 | -0.0013905 | -0.005505 | -0.017625
-0.58 | -0.001256 | -0.0054 | -0.015565
-0.57 | -0.0012785 | -0.005005 | -0.014775
-0.56 | -0.0011985 | -0.00419 | -0.01475
-0.55 | -0.0010985 | -0.0042 | -0.01439
-0.54 | -0.001085 | -0.004295 | -0.014415
-0.53 | -0.0010465 | -0.00393 | -0.012285
-0.52 | -0.0009435 | -0.003695 | -0.013165
-0.51 | -0.000939 | -0.003515 | -0.01184
-0.5 | -0.0008945 | -0.003205 | -0.009065
-0.49 | -0.000666 | -0.00241 | -0.0089
-0.48 | -0.0005135 | -0.00214 | -0.008105
-0.47 | -0.0004725 | -0.00189 | -0.00684
-0.46 | -0.0002095 | -0.00118 | -0.00477
-0.45 | 4e-05 | -0.00063 | -0.00176
-0.44 | 0.0002775 | 0.00031 | 0.00247
-0.43 | 0.000768 | 0.00241 | 0.00865
-0.42 | 0.0014235 | 0.00462 | 0.01634
-0.41 | 0.0021705 | 0.00737 | 0.02623
-0.4 | 0.003207 | 0.011455 | 0.040505
-0.39 | 0.004747 | 0.016975 | 0.061935
-0.38 | 0.006786 | 0.024375 | 0.09242
-0.37 | 0.0095635 | 0.03433 | 0.1299
-0.36 | 0.0151445 | 0.048465 | 0.18225
-0.35 | 0.0208655 | 0.067985 | 0.26195
-0.34 | 0.026995 | 0.09485 | 0.36785
-0.33 | 0.03713 | 0.138985 | 0.50575
-0.32 | 0.050615 | 0.19013 | 0.707
-0.31 | 0.0703 | 0.2543 | 0.9978
-0.3 | 0.097385 | 0.3532 | 1.38825
-0.29 | 0.1353 | 0.48705 | 1.88225
-0.28 | 0.18636 | 0.6737 | 2.6025
-0.27 | 0.2503 | 0.91985 | 3.58
-0.26 | 0.3424 | 1.25855 | 4.81
-0.25 | 0.4669 | 1.7631 | 6.471
-0.24 | 0.6386 | 2.36 | 8.9095
-0.23 | 0.87095 | 3.17 | 12.123
-0.22 | 1.17525 | 4.2905 | 15.915
-0.21 | 1.6975 | 5.693 | 21.5805
-0.2 | 2.2731 | 7.78 | 28.995
-0.19 | 2.976 | 10.363 | 37.735
-0.18 | 4.0035 | 13.8995 | 49.05
-0.17 | 5.355 | 18.2915 | 63.68
-0.16 | 7.2165 | 23.91 | 82.29
-0.15 | 9.541 | 31.65 | 104.495
-0.14 | 12.699 | 41.035 | 130.505
-0.13 | 16.978 | 52.8 | 161.985
-0.12 | 22.195 | 67.92 | 197.95
-0.11 | 29.035 | 87.06 | 237.4
-0.1 | 37.935 | 109.855 | 281.05
-0.09 | 48.67 | 135.785 | 328.6
-0.08 | 61.92 | 164.895 | 377.4
-0.07 | 78.095 | 201.6 | 423.7
-0.06 | 97.935 | 244.35 | 479.7
-0.05 | 120.125 | 285.8 | 533.85
-0.04 | 146.97 | 332.1 | 581.45
-0.03 | 175.7 | 384.4 | 635.75
-0.02 | 207.35 | 438.5 | 689.4
-0.01 | 244.65 | 495.65 | 743.5
0 | 279.8 | 546.45 | 785.5
0.01 | 310 | 585.55 | 825
0.02 | 347.9 | 644.65 | 872.5
0.03 | 384.85 | 691.95 | 911.5
0.04 | 413.15 | 736.8 | 950
0.05 | 445 | 790.5 | 976
0.06 | 469.5 | 826 | 1016
0.07 | 489 | 862 | 1051
0.08 | 503.3 | 892.5 | 1065
0.09 | 512.95 | 929 | 1094.5
0.1 | 518.8 | 965 | 1113.5
0.11 | 522 | 992.5 | 1136
0.12 | 520 | 1017 | 1158.5
0.13 | 512 | 1032.5 | 1164
0.14 | 504 | 1052.5 | 1178
0.15 | 498.5 | 1077 | 1196.5
0.16 | 484.5 | 1088 | 1199
0.17 | 462.5 | 1099.5 | 1207
0.18 | 441 | 1113 | 1218.5
0.19 | 421 | 1124 | 1214
0.2 | 410 | 1139 | 1222
0.21 | 391 | 1145.5 | 1234.5
0.22 | 367 | 1142.5 | 1229
0.23 | 352.5 | 1149.5 | 1229
0.24 | 325.5 | 1155 | 1219
0.25 | 300.5 | 1151.5 | 1215
0.26 | 296 | 1157 | 1221
0.27 | 285.5 | 1145 | 1212
0.28 | 268.5 | 1136 | 1199.5
0.29 | 239.5 | 1145 | 1196.5
0.3 | 219.5 | 1134.5 | 1190.5
0.31 | 213.5 | 1119.5 | 1174.5
0.32 | 215.5 | 1111 | 1165.5
0.33 | 204.5 | 1104.5 | 1150.5
0.34 | 167.5 | 1088.5 | 1140
0.35 | 157 | 1068.5 | 1124.5
0.36 | 153 | 1059 | 1110.5
0.37 | 162.5 | 1044.5 | 1104
0.38 | 152.5 | 1026.5 | 1073
0.39 | 113 | 1008 | 1054.5
0.4 | 116 | 985 | 1045.5
0.41 | 124 | 961 | 1025
0.42 | 121.5 | 943.5 | 1009
0.43 | 102 | 922.5 | 985
0.44 | 84.5 | 886 | 956.5
0.45 | 89 | 865 | 931
0.46 | 106 | 842.5 | 904.5
0.47 | 97.5 | 813.5 | 895
0.48 | 71.5 | 786.5 | 875
0.49 | 67 | 752 | 835
0.5 | 64 | 736 | 820