## IDS-VDS Characteristic (mA-mm)
VGS (V) | VDS = 0.100 V | VDS = 0.500 V | VDS = 0.900 V
-0.75 | 0.0006195 | 0.002646 | 0.008809
-0.74 | 0.0005851 | 0.0025534 | 0.008596
-0.73 | 0.0005667 | 0.0024593 | 0.008322
-0.72 | 0.000539 | 0.0023674 | 0.007995
-0.71 | 0.000514 | 0.0022998 | 0.00782
-0.7 | 0.00048775 | 0.0021975 | 0.00762
-0.69 | 0.00047211 | 0.0021323 | 0.007284
-0.68 | 0.00044867 | 0.0020359 | 0.007119
-0.67 | 0.00042718 | 0.0019769 | 0.006892
-0.66 | 0.00041217 | 0.0019 | 0.006685
-0.65 | 0.00039085 | 0.0018329 | 0.006452
-0.64 | 0.00037262 | 0.0017713 | 0.006276
-0.63 | 0.00035862 | 0.0017081 | 0.006062
-0.62 | 0.0003416 | 0.0016405 | 0.005885
-0.61 | 0.00032439 | 0.0015789 | 0.005725
-0.6 | 0.00031117 | 0.0015215 | 0.005543
-0.59 | 0.00029708 | 0.0014665 | 0.005361
-0.58 | 0.00028079 | 0.0014214 | 0.005203
-0.57 | 0.00027031 | 0.0013609 | 0.00504
-0.56 | 0.00025511 | 0.0013039 | 0.0048815
-0.55 | 0.00024303 | 0.0012501 | 0.0047243
-0.54 | 0.00023198 | 0.0012126 | 0.0045679
-0.53 | 0.00022194 | 0.0011687 | 0.004415
-0.52 | 0.00021248 | 0.0011218 | 0.0043118
-0.51 | 0.00020204 | 0.0010866 | 0.0041592
-0.5 | 0.00019213 | 0.0010555 | 0.0040688
-0.49 | 0.00018574 | 0.0010161 | 0.0039642
-0.48 | 0.00017887 | 0.0009844 | 0.003855
-0.47 | 0.00017368 | 0.000958 | 0.003756
-0.46 | 0.00017106 | 0.0009384 | 0.003716
-0.45 | 0.00016907 | 0.000925 | 0.0036611
-0.44 | 0.00016891 | 0.0009211 | 0.0036849
-0.43 | 0.00017428 | 0.000933 | 0.0037173
-0.42 | 0.00018357 | 0.0009668 | 0.0037993
-0.41 | 0.00020063 | 0.0010125 | 0.0040135
-0.4 | 0.00022584 | 0.0010966 | 0.0043112
-0.39 | 0.00026333 | 0.0012302 | 0.0047399
-0.38 | 0.00031725 | 0.0014232 | 0.0054524
-0.37 | 0.00039365 | 0.0016912 | 0.006516
-0.36 | 0.00050201 | 0.0020773 | 0.00798
-0.35 | 0.0006915 | 0.0026174 | 0.00999
-0.34 | 0.0009099 | 0.0033841 | 0.012919
-0.33 | 0.0012176 | 0.0044502 | 0.017004
-0.32 | 0.0016364 | 0.00606 | 0.022759
-0.31 | 0.0022185 | 0.008076 | 0.030711
-0.3 | 0.0030168 | 0.010978 | 0.041842
-0.29 | 0.0041193 | 0.01495 | 0.05732
-0.28 | 0.0056249 | 0.02042 | 0.07822
-0.27 | 0.008027 | 0.027825 | 0.10753
-0.26 | 0.010939 | 0.038173 | 0.14762
-0.25 | 0.014879 | 0.052282 | 0.20024
-0.24 | 0.020261 | 0.07257 | 0.27299
-0.23 | 0.027583 | 0.09821 | 0.37529
-0.22 | 0.037651 | 0.13366 | 0.50833
-0.21 | 0.051153 | 0.18136 | 0.6868
-0.2 | 0.071 | 0.24511 | 0.9306
-0.19 | 0.09576 | 0.33091 | 1.2435
-0.18 | 0.13033 | 0.44745 | 1.6635
-0.17 | 0.17554 | 0.6022 | 2.2097
-0.16 | 0.23639 | 0.8035 | 2.9177
-0.15 | 0.31749 | 1.0709 | 3.8099
-0.14 | 0.42653 | 1.4218 | 4.9559
-0.13 | 0.5705 | 1.8717 | 6.423
-0.12 | 0.7585 | 2.4608 | 8.156
-0.11 | 1.0094 | 3.2087 | 10.306
-0.1 | 1.3364 | 4.1487 | 12.798
-0.09 | 1.7601 | 5.3592 | 15.883
-0.08 | 2.3006 | 6.822 | 19.308
-0.07 | 2.9803 | 8.606 | 23.267
-0.06 | 3.8546 | 10.801 | 27.827
-0.05 | 4.9388 | 13.456 | 32.839
-0.04 | 6.249 | 16.514 | 38.402
-0.03 | 7.844 | 20.108 | 44.426
-0.02 | 9.736 | 24.081 | 51.066
-0.01 | 11.97 | 28.743 | 58.2
0 | 14.595 | 33.936 | 65.92
0.01 | 17.565 | 39.595 | 73.88
0.02 | 20.806 | 45.673 | 82.3
0.03 | 24.505 | 52.458 | 91.24
0.04 | 28.474 | 59.45 | 100.56
0.05 | 32.749 | 67.16 | 110.07
0.06 | 37.306 | 75.25 | 120.12
0.07 | 42.153 | 83.68 | 130.47
0.08 | 47.14 | 92.52 | 141.06
0.09 | 52.191 | 101.56 | 151.95
0.1 | 57.37 | 111.08 | 162.73
0.11 | 62.66 | 120.75 | 174.03
0.12 | 67.88 | 130.85 | 185.63
0.13 | 72.97 | 141.1 | 197.3
0.14 | 78.08 | 151.58 | 208.9
0.15 | 83.12 | 162.2 | 220.73
0.16 | 88.1 | 173.09 | 232.82
0.17 | 92.85 | 183.96 | 244.85
0.18 | 97.25 | 194.95 | 256.96
0.19 | 101.58 | 206.3 | 269.01
0.2 | 105.69 | 217.59 | 281.27
0.21 | 109.73 | 229.05 | 293.72
0.22 | 113.64 | 240.61 | 305.9
0.23 | 117.39 | 251.86 | 318.31
0.24 | 120.62 | 263.41 | 330.31
0.25 | 123.75 | 275.07 | 342.76
0.26 | 126.7 | 286.64 | 354.97
0.27 | 129.67 | 298.1 | 367.07
0.28 | 132.6 | 309.52 | 379.08
0.29 | 135.17 | 320.84 | 391.06
0.3 | 137.43 | 332.29 | 403.1
0.31 | 139.45 | 343.64 | 414.95
0.32 | 141.42 | 354.72 | 426.65
0.33 | 143.78 | 365.91 | 438.22
0.34 | 145.64 | 376.83 | 449.71
0.35 | 147.23 | 387.63 | 461.03
0.36 | 148.7 | 398.4 | 472.3
0.37 | 150.29 | 408.92 | 483.54
0.38 | 152.04 | 419.26 | 494.17
0.39 | 153.41 | 429.38 | 504.93
0.4 | 154.39 | 439.39 | 515.46
0.41 | 155.52 | 449.15 | 525.79
0.42 | 157.03 | 458.77 | 536.11
0.43 | 158.11 | 467.99 | 545.97
0.44 | 158.95 | 477.04 | 555.66
0.45 | 159.79 | 485.98 | 565.22
0.46 | 160.55 | 494.48 | 574.3
0.47 | 161.94 | 502.78 | 583.4
0.48 | 162.67 | 510.74 | 592.4
0.49 | 163.17 | 518.44 | 600.6
0.5 | 163.86 | 525.99 | 609

## Tranconductance (mS-mm)
VGS (V) | VDS = 0.100 V | VDS = 0.500 V | VDS = 0.900 V
-0.75 | -0.00344 | -0.00926 | -0.0213
-0.74 | -0.00264 | -0.009335 | -0.02435
-0.73 | -0.002305 | -0.0093 | -0.03005
-0.72 | -0.002635 | -0.007975 | -0.0251
-0.71 | -0.0025625 | -0.008495 | -0.01875
-0.7 | -0.0020945 | -0.008375 | -0.0268
-0.69 | -0.001954 | -0.00808 | -0.02505
-0.68 | -0.0022465 | -0.00777 | -0.0196
-0.67 | -0.001825 | -0.006795 | -0.0217
-0.66 | -0.0018165 | -0.0072 | -0.022
-0.65 | -0.0019775 | -0.006435 | -0.02045
-0.64 | -0.0016115 | -0.00624 | -0.0195
-0.63 | -0.001551 | -0.00654 | -0.01955
-0.62 | -0.0017115 | -0.00646 | -0.01685
-0.61 | -0.0015215 | -0.00595 | -0.0171
-0.6 | -0.0013655 | -0.00562 | -0.0182
-0.59 | -0.001519 | -0.005005 | -0.017
-0.58 | -0.0013385 | -0.00528 | -0.01605
-0.57 | -0.001284 | -0.005875 | -0.016075
-0.56 | -0.001364 | -0.00554 | -0.015785
-0.55 | -0.0011565 | -0.004565 | -0.01568
-0.54 | -0.0010545 | -0.00407 | -0.015465
-0.53 | -0.000975 | -0.00454 | -0.012805
-0.52 | -0.000995 | -0.004105 | -0.01279
-0.51 | -0.0010175 | -0.003315 | -0.01215
-0.5 | -0.000815 | -0.003525 | -0.00975
-0.49 | -0.000663 | -0.003555 | -0.01069
-0.48 | -0.000603 | -0.002905 | -0.01041
-0.47 | -0.0003905 | -0.0023 | -0.00695
-0.46 | -0.0002305 | -0.00165 | -0.004745
-0.45 | -0.0001075 | -0.000865 | -0.001555
-0.44 | 0.0002605 | 0.0004 | 0.00281
-0.43 | 0.000733 | 0.002285 | 0.00572
-0.42 | 0.0013175 | 0.003975 | 0.01481
-0.41 | 0.0021135 | 0.00649 | 0.025595
-0.4 | 0.003135 | 0.010885 | 0.03632
-0.39 | 0.0045705 | 0.01633 | 0.05706
-0.38 | 0.006516 | 0.02305 | 0.088805
-0.37 | 0.009238 | 0.032705 | 0.12638
-0.36 | 0.0148925 | 0.04631 | 0.1737
-0.35 | 0.0203945 | 0.06534 | 0.24695
-0.34 | 0.026305 | 0.09164 | 0.3507
-0.33 | 0.036325 | 0.133795 | 0.492
-0.32 | 0.050045 | 0.18129 | 0.68535
-0.31 | 0.06902 | 0.2459 | 0.95415
-0.3 | 0.09504 | 0.3437 | 1.33045
-0.29 | 0.130405 | 0.4721 | 1.8189
-0.28 | 0.195385 | 0.64375 | 2.5105
-0.27 | 0.265705 | 0.88765 | 3.47
-0.26 | 0.3426 | 1.22285 | 4.6355
-0.25 | 0.4661 | 1.71985 | 6.2685
-0.24 | 0.6352 | 2.2964 | 8.7525
-0.23 | 0.8695 | 3.0545 | 11.767
-0.22 | 1.1785 | 4.1575 | 15.5755
-0.21 | 1.66745 | 5.5725 | 21.1135
-0.2 | 2.23035 | 7.4775 | 27.835
-0.19 | 2.9665 | 10.117 | 36.645
-0.18 | 3.989 | 13.5645 | 48.31
-0.17 | 5.303 | 17.8025 | 62.71
-0.16 | 7.0975 | 23.435 | 80.01
-0.15 | 9.507 | 30.915 | 101.91
-0.14 | 12.6505 | 40.04 | 130.655
-0.13 | 16.5985 | 51.95 | 160.005
-0.12 | 21.945 | 66.85 | 194.15
-0.11 | 28.895 | 84.395 | 232.1
-0.1 | 37.535 | 107.525 | 278.85
-0.09 | 48.21 | 133.665 | 325.5
-0.08 | 61.01 | 162.34 | 369.2
-0.07 | 77.7 | 198.95 | 425.95
-0.06 | 97.925 | 242.5 | 478.6
-0.05 | 119.72 | 285.65 | 528.75
-0.04 | 145.26 | 332.6 | 579.35
-0.03 | 174.35 | 378.35 | 633.2
-0.02 | 206.3 | 431.75 | 688.7
-0.01 | 242.95 | 492.75 | 742.7
0 | 279.75 | 542.6 | 784
0.01 | 310.55 | 586.85 | 819
0.02 | 347 | 643.15 | 868
0.03 | 383.4 | 688.85 | 913
0.04 | 412.2 | 735.1 | 941.5
0.05 | 441.6 | 790 | 978
0.06 | 470.2 | 826 | 1020
0.07 | 491.7 | 863.5 | 1047
0.08 | 501.9 | 894 | 1074
0.09 | 511.5 | 928 | 1083.5
0.1 | 523.45 | 959.5 | 1104
0.11 | 525.5 | 988.5 | 1145
0.12 | 515.5 | 1017.5 | 1163.5
0.13 | 510 | 1036.5 | 1163.5
0.14 | 507.5 | 1055 | 1171.5
0.15 | 501 | 1075.5 | 1196
0.16 | 486.5 | 1088 | 1206
0.17 | 457.5 | 1093 | 1207
0.18 | 436.5 | 1117 | 1208
0.19 | 422 | 1132 | 1215.5
0.2 | 407.5 | 1137.5 | 1235.5
0.21 | 397.5 | 1151 | 1231.5
0.22 | 383 | 1140.5 | 1229.5
0.23 | 349 | 1140 | 1220.5
0.24 | 318 | 1160.5 | 1222.5
0.25 | 304 | 1161.5 | 1233
0.26 | 296 | 1151.5 | 1215.5
0.27 | 295 | 1144 | 1205.5
0.28 | 275 | 1137 | 1199.5
0.29 | 241.5 | 1138.5 | 1201
0.3 | 214 | 1140 | 1194.5
0.31 | 199.5 | 1121.5 | 1177.5
0.32 | 216.5 | 1113.5 | 1163.5
0.33 | 211 | 1105.5 | 1153
0.34 | 172.5 | 1086 | 1140.5
0.35 | 153 | 1078.5 | 1129.5
0.36 | 153 | 1064.5 | 1125.5
0.37 | 167 | 1043 | 1093.5
0.38 | 156 | 1023 | 1069.5
0.39 | 117.5 | 1006.5 | 1064.5
0.4 | 105.5 | 988.5 | 1043
0.41 | 132 | 969 | 1032.5
0.42 | 129.5 | 942 | 1009
0.43 | 96 | 913.5 | 977.5
0.44 | 84 | 899.5 | 962.5
0.45 | 80 | 872 | 932
0.46 | 107.5 | 840 | 909
0.47 | 106 | 813 | 905
0.48 | 61.5 | 783 | 860
0.49 | 59.5 | 762.5 | 830
0.5 | 69 | 755 | 840