## IDS-VDS Characteristic (mA-mm)
VGS (V) | VDS = 0.100 V | VDS = 0.500 V | VDS = 0.900 V
-0.75 | 0.000629 | 0.0027184 | 0.009409
-0.74 | 0.000601 | 0.0026321 | 0.009147
-0.73 | 0.0005703 | 0.0025623 | 0.008789
-0.72 | 0.0005433 | 0.0024561 | 0.008503
-0.71 | 0.0005219 | 0.0023589 | 0.008272
-0.7 | 0.00050054 | 0.0022838 | 0.008022
-0.69 | 0.00047973 | 0.0021896 | 0.007765
-0.68 | 0.00045717 | 0.002117 | 0.00753
-0.67 | 0.00043778 | 0.0020325 | 0.007326
-0.66 | 0.00041659 | 0.0019689 | 0.00711
-0.65 | 0.00039703 | 0.0018925 | 0.006898
-0.64 | 0.00037864 | 0.0018292 | 0.006657
-0.63 | 0.00036112 | 0.0017682 | 0.006454
-0.62 | 0.00034539 | 0.0016968 | 0.006242
-0.61 | 0.00032637 | 0.0016361 | 0.006014
-0.6 | 0.00031426 | 0.0015602 | 0.005832
-0.59 | 0.00030054 | 0.0015033 | 0.005655
-0.58 | 0.00028287 | 0.0014609 | 0.005471
-0.57 | 0.00027118 | 0.0014048 | 0.005277
-0.56 | 0.00025572 | 0.001351 | 0.00509
-0.55 | 0.00024442 | 0.0012988 | 0.0049636
-0.54 | 0.00023295 | 0.0012576 | 0.0048155
-0.53 | 0.00022275 | 0.0012028 | 0.0046508
-0.52 | 0.0002136 | 0.0011485 | 0.004493
-0.51 | 0.00020465 | 0.0011129 | 0.0043794
-0.5 | 0.00019568 | 0.0010765 | 0.0042365
-0.49 | 0.000188 | 0.0010406 | 0.0041339
-0.48 | 0.00018091 | 0.0010053 | 0.0040032
-0.47 | 0.00017335 | 0.000976 | 0.0038993
-0.46 | 0.00017122 | 0.0009608 | 0.0038311
-0.45 | 0.00016978 | 0.0009431 | 0.0038008
-0.44 | 0.00017087 | 0.0009401 | 0.0037771
-0.43 | 0.00017427 | 0.0009454 | 0.0037951
-0.42 | 0.00018304 | 0.0009755 | 0.0038927
-0.41 | 0.00019765 | 0.0010187 | 0.0040302
-0.4 | 0.00022142 | 0.0011064 | 0.0043124
-0.39 | 0.00025795 | 0.0012275 | 0.0047284
-0.38 | 0.00030941 | 0.0014037 | 0.0054207
-0.37 | 0.00038367 | 0.0016648 | 0.006404
-0.36 | 0.00048778 | 0.0020337 | 0.007737
-0.35 | 0.0006734 | 0.0025524 | 0.009664
-0.34 | 0.0008844 | 0.0032845 | 0.012398
-0.33 | 0.0011787 | 0.00431 | 0.016234
-0.32 | 0.0015878 | 0.005699 | 0.021711
-0.31 | 0.0021514 | 0.007868 | 0.029229
-0.3 | 0.0029334 | 0.010627 | 0.039848
-0.29 | 0.0039976 | 0.014417 | 0.05424
-0.28 | 0.0054655 | 0.019549 | 0.0751
-0.27 | 0.007804 | 0.0269 | 0.10252
-0.26 | 0.010619 | 0.036717 | 0.14046
-0.25 | 0.014493 | 0.050458 | 0.19264
-0.24 | 0.019761 | 0.06971 | 0.26219
-0.23 | 0.026888 | 0.09452 | 0.35926
-0.22 | 0.036751 | 0.12878 | 0.48699
-0.21 | 0.049861 | 0.17533 | 0.6616
-0.2 | 0.06942 | 0.23598 | 0.8918
-0.19 | 0.09378 | 0.31952 | 1.1979
-0.18 | 0.12762 | 0.43517 | 1.6167
-0.17 | 0.17236 | 0.5852 | 2.1433
-0.16 | 0.23227 | 0.7855 | 2.8325
-0.15 | 0.31204 | 1.0426 | 3.7034
-0.14 | 0.42044 | 1.3864 | 4.8254
-0.13 | 0.56277 | 1.8298 | 6.247
-0.12 | 0.7518 | 2.4131 | 8.012
-0.11 | 0.9997 | 3.1445 | 10.076
-0.1 | 1.3238 | 4.0859 | 12.602
-0.09 | 1.7465 | 5.2618 | 15.615
-0.08 | 2.2801 | 6.736 | 19.073
-0.07 | 2.9754 | 8.528 | 23.029
-0.06 | 3.8468 | 10.708 | 27.457
-0.05 | 4.9284 | 13.326 | 32.513
-0.04 | 6.235 | 16.368 | 38.094
-0.03 | 7.811 | 19.931 | 44.14
-0.02 | 9.736 | 23.98 | 50.68
-0.01 | 11.963 | 28.599 | 57.8
0 | 14.582 | 33.73 | 65.46
0.01 | 17.52 | 39.426 | 73.52
0.02 | 20.828 | 45.534 | 81.94
0.03 | 24.527 | 52.334 | 90.88
0.04 | 28.486 | 59.45 | 100.12
0.05 | 32.796 | 67.02 | 109.78
0.06 | 37.358 | 75.1 | 119.75
0.07 | 42.215 | 83.51 | 130.11
0.08 | 47.175 | 92.36 | 140.64
0.09 | 52.239 | 101.46 | 151.4
0.1 | 57.37 | 110.92 | 162.46
0.11 | 62.59 | 120.7 | 173.76
0.12 | 67.86 | 130.78 | 185.29
0.13 | 72.99 | 141.04 | 196.78
0.14 | 78.08 | 151.44 | 208.55
0.15 | 83.1 | 162.15 | 220.44
0.16 | 88.05 | 172.86 | 232.64
0.17 | 92.8 | 183.83 | 244.76
0.18 | 97.31 | 195.02 | 256.64
0.19 | 101.54 | 206.23 | 268.92
0.2 | 105.71 | 217.48 | 281.22
0.21 | 109.74 | 228.84 | 293.69
0.22 | 113.56 | 240.35 | 305.9
0.23 | 117.27 | 251.88 | 318.15
0.24 | 120.58 | 263.39 | 330.39
0.25 | 123.64 | 275.1 | 342.8
0.26 | 126.66 | 286.42 | 354.97
0.27 | 129.62 | 298.1 | 366.99
0.28 | 132.39 | 309.41 | 379.17
0.29 | 134.92 | 320.86 | 391.14
0.3 | 137.29 | 332.27 | 403.19
0.31 | 139.38 | 343.61 | 415.06
0.32 | 141.6 | 354.8 | 426.56
0.33 | 143.57 | 365.91 | 438.38
0.34 | 145.47 | 376.89 | 449.88
0.35 | 147.25 | 387.58 | 461.24
0.36 | 148.58 | 398.43 | 472.5
0.37 | 150.33 | 409.08 | 483.53
0.38 | 151.72 | 419.38 | 494.54
0.39 | 153.2 | 429.61 | 505.3
0.4 | 154.44 | 439.51 | 515.73
0.41 | 155.55 | 449.37 | 526.07
0.42 | 156.71 | 458.97 | 536.42
0.43 | 157.95 | 468.3 | 546.37
0.44 | 158.97 | 477.36 | 556.16
0.45 | 159.71 | 486.18 | 565.74
0.46 | 160.83 | 494.89 | 575
0.47 | 161.72 | 503.18 | 584
0.48 | 162.58 | 511.13 | 592.8
0.49 | 163.32 | 518.86 | 601.4
0.5 | 163.75 | 526.4 | 610.1

## Tranconductance (mS-mm)
VGS (V) | VDS = 0.100 V | VDS = 0.500 V | VDS = 0.900 V
-0.75 | -0.0028 | -0.00863 | -0.0262
-0.74 | -0.002935 | -0.007805 | -0.031
-0.73 | -0.002885 | -0.0088 | -0.0322
-0.72 | -0.00242 | -0.01017 | -0.02585
-0.71 | -0.002138 | -0.008615 | -0.02405
-0.7 | -0.0021085 | -0.008465 | -0.02535
-0.69 | -0.0021685 | -0.00834 | -0.0246
-0.68 | -0.0020975 | -0.007855 | -0.02195
-0.67 | -0.002029 | -0.007405 | -0.021
-0.66 | -0.0020375 | -0.007 | -0.0214
-0.65 | -0.0018975 | -0.006985 | -0.02265
-0.64 | -0.0017955 | -0.006215 | -0.0222
-0.63 | -0.0016625 | -0.00662 | -0.02075
-0.62 | -0.0017375 | -0.006605 | -0.022
-0.61 | -0.0015565 | -0.00683 | -0.0205
-0.6 | -0.0012915 | -0.00664 | -0.01795
-0.59 | -0.0015695 | -0.004965 | -0.01805
-0.58 | -0.001468 | -0.004925 | -0.0189
-0.57 | -0.0013575 | -0.005495 | -0.01905
-0.56 | -0.001338 | -0.0053 | -0.01567
-0.55 | -0.0011385 | -0.00467 | -0.013725
-0.54 | -0.0010835 | -0.0048 | -0.01564
-0.53 | -0.0009675 | -0.005455 | -0.016125
-0.52 | -0.000905 | -0.004495 | -0.01357
-0.51 | -0.000896 | -0.0036 | -0.012825
-0.5 | -0.0008325 | -0.003615 | -0.012275
-0.49 | -0.0007385 | -0.00356 | -0.011665
-0.48 | -0.0007325 | -0.00323 | -0.01173
-0.47 | -0.0004845 | -0.002225 | -0.008605
-0.46 | -0.0001785 | -0.001645 | -0.004925
-0.45 | -1.75e-05 | -0.001035 | -0.0027
-0.44 | 0.0002245 | 0.000115 | -0.000285
-0.43 | 0.0006085 | 0.00177 | 0.00578
-0.42 | 0.001169 | 0.003665 | 0.011755
-0.41 | 0.001919 | 0.006545 | 0.020985
-0.4 | 0.003015 | 0.01044 | 0.03491
-0.39 | 0.0043995 | 0.014865 | 0.055415
-0.38 | 0.006286 | 0.021865 | 0.08378
-0.37 | 0.0089185 | 0.0315 | 0.115815
-0.36 | 0.0144865 | 0.04438 | 0.163
-0.35 | 0.019831 | 0.06254 | 0.23305
-0.34 | 0.025265 | 0.08788 | 0.3285
-0.33 | 0.03517 | 0.120725 | 0.46565
-0.32 | 0.048635 | 0.1779 | 0.64975
-0.31 | 0.06728 | 0.2464 | 0.90685
-0.3 | 0.09231 | 0.32745 | 1.25055
-0.29 | 0.126605 | 0.4461 | 1.7626
-0.28 | 0.19032 | 0.62415 | 2.414
-0.27 | 0.257675 | 0.8584 | 3.268
-0.26 | 0.33445 | 1.1779 | 4.506
-0.25 | 0.4571 | 1.64965 | 6.0865
-0.24 | 0.61975 | 2.2031 | 8.331
-0.23 | 0.8495 | 2.9535 | 11.24
-0.22 | 1.14865 | 4.0405 | 15.117
-0.21 | 1.63345 | 5.36 | 20.2405
-0.2 | 2.19595 | 7.2095 | 26.815
-0.19 | 2.91 | 9.9595 | 36.245
-0.18 | 3.929 | 13.284 | 47.27
-0.17 | 5.2325 | 17.5165 | 60.79
-0.16 | 6.984 | 22.87 | 78.005
-0.15 | 9.4085 | 30.045 | 99.645
-0.14 | 12.5365 | 39.36 | 127.18
-0.13 | 16.568 | 51.335 | 159.33
-0.12 | 21.8465 | 65.735 | 191.45
-0.11 | 28.6 | 83.64 | 229.5
-0.1 | 37.34 | 105.865 | 276.95
-0.09 | 47.815 | 132.505 | 323.55
-0.08 | 61.445 | 163.31 | 370.7
-0.07 | 78.335 | 198.6 | 419.2
-0.06 | 97.65 | 239.9 | 474.2
-0.05 | 119.41 | 283 | 531.85
-0.04 | 144.13 | 330.25 | 581.35
-0.03 | 175.05 | 380.6 | 629.3
-0.02 | 207.6 | 433.4 | 683
-0.01 | 242.3 | 487.5 | 739
0 | 277.85 | 541.35 | 786
0.01 | 312.3 | 590.2 | 824
0.02 | 350.35 | 645.4 | 868
0.03 | 382.9 | 695.8 | 909
0.04 | 413.45 | 734.3 | 945
0.05 | 443.6 | 782.5 | 981.5
0.06 | 470.95 | 824.5 | 1016.5
0.07 | 490.85 | 863 | 1044.5
0.08 | 501.2 | 897.5 | 1064.5
0.09 | 509.75 | 928 | 1091
0.1 | 517.55 | 962 | 1118
0.11 | 524.5 | 993 | 1141.5
0.12 | 520 | 1017 | 1151
0.13 | 511 | 1033 | 1163
0.14 | 505.5 | 1055.5 | 1183
0.15 | 498.5 | 1071 | 1204.5
0.16 | 485 | 1084 | 1216
0.17 | 463 | 1108 | 1200
0.18 | 437 | 1120 | 1208
0.19 | 420 | 1123 | 1229
0.2 | 410 | 1130.5 | 1238.5
0.21 | 392.5 | 1143.5 | 1234
0.22 | 376.5 | 1152 | 1223
0.23 | 351 | 1152 | 1224.5
0.24 | 318.5 | 1161 | 1232.5
0.25 | 304 | 1151.5 | 1229
0.26 | 299 | 1150 | 1209.5
0.27 | 286.5 | 1149.5 | 1210
0.28 | 265 | 1138 | 1207.5
0.29 | 245 | 1143 | 1201
0.3 | 223 | 1137.5 | 1196
0.31 | 215.5 | 1126.5 | 1168.5
0.32 | 209.5 | 1115 | 1166
0.33 | 193.5 | 1104.5 | 1166
0.34 | 184 | 1083.5 | 1143
0.35 | 155.5 | 1077 | 1131
0.36 | 154 | 1075 | 1114.5
0.37 | 157 | 1047.5 | 1102
0.38 | 143.5 | 1026.5 | 1088.5
0.39 | 136 | 1006.5 | 1059.5
0.4 | 117.5 | 988 | 1038.5
0.41 | 113.5 | 973 | 1034.5
0.42 | 120 | 946.5 | 1015
0.43 | 113 | 919.5 | 987
0.44 | 88 | 894 | 968.5
0.45 | 93 | 876.5 | 942
0.46 | 100.5 | 850 | 913
0.47 | 87.5 | 812 | 890
0.48 | 80 | 784 | 870
0.49 | 58.5 | 763.5 | 865
0.5 | 43 | 754 | 870