## IDS-VDS Characteristic (mA-mm)
VGS (V) | VDS = 0.100 V | VDS = 0.500 V | VDS = 0.900 V
-0.75 | 0.0006378 | 0.0027962 | 0.009524
-0.74 | 0.0006099 | 0.002696 | 0.009207
-0.73 | 0.000586 | 0.0026016 | 0.008994
-0.72 | 0.0005563 | 0.0024941 | 0.008701
-0.71 | 0.0005304 | 0.0024052 | 0.008412
-0.7 | 0.0005088 | 0.0023317 | 0.00814
-0.69 | 0.00048277 | 0.0022377 | 0.007919
-0.68 | 0.00046306 | 0.002149 | 0.007629
-0.67 | 0.00044013 | 0.0020865 | 0.007406
-0.66 | 0.00041755 | 0.0019936 | 0.007184
-0.65 | 0.00039675 | 0.0019274 | 0.006957
-0.64 | 0.00038038 | 0.0018555 | 0.006711
-0.63 | 0.00035973 | 0.0017862 | 0.006514
-0.62 | 0.00034531 | 0.0017112 | 0.006294
-0.61 | 0.00032783 | 0.0016492 | 0.006125
-0.6 | 0.00031291 | 0.0015835 | 0.005955
-0.59 | 0.00029861 | 0.0015255 | 0.005748
-0.58 | 0.00028288 | 0.0014752 | 0.00558
-0.57 | 0.00027133 | 0.0014188 | 0.005387
-0.56 | 0.00025903 | 0.0013623 | 0.005195
-0.55 | 0.00024636 | 0.0013162 | 0.005035
-0.54 | 0.00023493 | 0.0012668 | 0.004883
-0.53 | 0.00022553 | 0.0012128 | 0.0047247
-0.52 | 0.00021391 | 0.0011682 | 0.0045883
-0.51 | 0.00020463 | 0.0011229 | 0.0044543
-0.5 | 0.00019376 | 0.0010824 | 0.0043138
-0.49 | 0.00018518 | 0.0010412 | 0.0042112
-0.48 | 0.00017949 | 0.0010169 | 0.0040435
-0.47 | 0.00017365 | 0.000993 | 0.0039589
-0.46 | 0.00016911 | 0.000966 | 0.0038841
-0.45 | 0.00016693 | 0.000946 | 0.0038387
-0.44 | 0.00016684 | 0.0009345 | 0.0038165
-0.43 | 0.00017116 | 0.0009421 | 0.0038394
-0.42 | 0.00017933 | 0.0009638 | 0.0039026
-0.41 | 0.00019319 | 0.0010088 | 0.0040424
-0.4 | 0.00021671 | 0.0010801 | 0.0043237
-0.39 | 0.0002509 | 0.0012023 | 0.0047338
-0.38 | 0.00030041 | 0.0013726 | 0.0053439
-0.37 | 0.00037117 | 0.0016195 | 0.006319
-0.36 | 0.00047054 | 0.001966 | 0.007591
-0.35 | 0.0006444 | 0.0024614 | 0.009484
-0.34 | 0.0008534 | 0.0031714 | 0.012149
-0.33 | 0.0011343 | 0.0041505 | 0.015931
-0.32 | 0.0015278 | 0.0055188 | 0.021193
-0.31 | 0.0020622 | 0.007611 | 0.028617
-0.3 | 0.0028117 | 0.010268 | 0.038666
-0.29 | 0.0038357 | 0.013891 | 0.053051
-0.28 | 0.0052425 | 0.019036 | 0.07289
-0.27 | 0.00749 | 0.026033 | 0.09997
-0.26 | 0.010232 | 0.035683 | 0.13713
-0.25 | 0.013929 | 0.048698 | 0.18766
-0.24 | 0.019011 | 0.06766 | 0.25639
-0.23 | 0.025954 | 0.0921 | 0.35105
-0.22 | 0.035368 | 0.12542 | 0.47446
-0.21 | 0.048177 | 0.17022 | 0.6459
-0.2 | 0.06674 | 0.23043 | 0.8729
-0.19 | 0.09057 | 0.31192 | 1.1755
-0.18 | 0.12276 | 0.42214 | 1.5795
-0.17 | 0.16617 | 0.56611 | 2.0953
-0.16 | 0.22408 | 0.7601 | 2.7661
-0.15 | 0.3017 | 1.0154 | 3.6418
-0.14 | 0.40631 | 1.3449 | 4.7431
-0.13 | 0.54284 | 1.7779 | 6.144
-0.12 | 0.7285 | 2.3406 | 7.794
-0.11 | 0.9691 | 3.0611 | 9.895
-0.1 | 1.2842 | 3.9817 | 12.356
-0.09 | 1.6899 | 5.1259 | 15.305
-0.08 | 2.2228 | 6.568 | 18.739
-0.07 | 2.8912 | 8.306 | 22.58
-0.06 | 3.7351 | 10.438 | 27.022
-0.05 | 4.7979 | 12.967 | 31.986
-0.04 | 6.063 | 16.002 | 37.49
-0.03 | 7.629 | 19.444 | 43.43
-0.02 | 9.492 | 23.463 | 50.004
-0.01 | 11.708 | 28.064 | 56.942
0 | 14.271 | 33.051 | 64.62
0.01 | 17.185 | 38.748 | 72.57
0.02 | 20.427 | 44.811 | 80.89
0.03 | 24.063 | 51.511 | 89.81
0.04 | 28.038 | 58.52 | 99.03
0.05 | 32.289 | 66.12 | 108.63
0.06 | 36.852 | 73.95 | 118.57
0.07 | 41.637 | 82.42 | 128.81
0.08 | 46.519 | 91.18 | 139.22
0.09 | 51.571 | 100.28 | 150.13
0.1 | 56.758 | 109.76 | 161.18
0.11 | 61.84 | 119.28 | 172.32
0.12 | 67.16 | 129.38 | 183.94
0.13 | 72.33 | 139.63 | 195.27
0.14 | 77.54 | 149.96 | 207.11
0.15 | 82.58 | 160.62 | 218.95
0.16 | 87.53 | 171.36 | 230.97
0.17 | 92.18 | 182.34 | 243.01
0.18 | 96.63 | 193.4 | 254.99
0.19 | 100.94 | 204.64 | 267.2
0.2 | 105.18 | 215.72 | 279.38
0.21 | 109.44 | 227.33 | 291.81
0.22 | 113.22 | 238.73 | 303.93
0.23 | 116.63 | 250.13 | 316.25
0.24 | 120.01 | 261.73 | 328.46
0.25 | 123.22 | 273.16 | 340.81
0.26 | 126.45 | 284.79 | 353.05
0.27 | 129.42 | 296.26 | 365.03
0.28 | 132.1 | 307.71 | 377.25
0.29 | 134.5 | 319.14 | 389.14
0.3 | 136.92 | 330.38 | 401.24
0.31 | 139.07 | 341.76 | 413.03
0.32 | 141.32 | 352.92 | 424.69
0.33 | 143.5 | 364.09 | 436.45
0.34 | 145.22 | 375.01 | 447.94
0.35 | 146.94 | 385.79 | 459.2
0.36 | 148.48 | 396.47 | 470.34
0.37 | 150.25 | 407.14 | 481.65
0.38 | 151.77 | 417.61 | 492.49
0.39 | 152.86 | 427.59 | 503.23
0.4 | 154.17 | 437.58 | 513.78
0.41 | 155.4 | 447.35 | 523.94
0.42 | 156.75 | 457.11 | 534.37
0.43 | 157.79 | 466.45 | 544.34
0.44 | 158.69 | 475.43 | 554.09
0.45 | 159.58 | 484.29 | 563.66
0.46 | 160.74 | 492.94 | 572.7
0.47 | 161.69 | 501.33 | 581.8
0.48 | 162.23 | 509.26 | 590.8
0.49 | 163.18 | 516.97 | 599.4
0.5 | 164.01 | 524.52 | 607.8

## Tranconductance (mS-mm)
VGS (V) | VDS = 0.100 V | VDS = 0.500 V | VDS = 0.900 V
-0.75 | -0.00279 | -0.01002 | -0.0317
-0.74 | -0.00259 | -0.00973 | -0.0265
-0.73 | -0.00268 | -0.010095 | -0.0253
-0.72 | -0.00278 | -0.00982 | -0.0291
-0.71 | -0.002375 | -0.00812 | -0.02805
-0.7 | -0.0023815 | -0.008375 | -0.02465
-0.69 | -0.002287 | -0.009135 | -0.02555
-0.68 | -0.002132 | -0.00756 | -0.02565
-0.67 | -0.0022755 | -0.00777 | -0.02225
-0.66 | -0.002169 | -0.007955 | -0.02245
-0.65 | -0.0018585 | -0.006905 | -0.02365
-0.64 | -0.001851 | -0.00706 | -0.02215
-0.63 | -0.0017535 | -0.007215 | -0.02085
-0.62 | -0.001595 | -0.00685 | -0.01945
-0.61 | -0.00162 | -0.006385 | -0.01695
-0.6 | -0.001461 | -0.006185 | -0.01885
-0.59 | -0.0015015 | -0.005415 | -0.01875
-0.58 | -0.001364 | -0.005335 | -0.01805
-0.57 | -0.0011925 | -0.005645 | -0.01925
-0.56 | -0.0012485 | -0.00513 | -0.0176
-0.55 | -0.001205 | -0.004775 | -0.0156
-0.54 | -0.0010415 | -0.00517 | -0.015515
-0.53 | -0.001051 | -0.00493 | -0.014735
-0.52 | -0.001045 | -0.004495 | -0.01352
-0.51 | -0.0010075 | -0.00429 | -0.013725
-0.5 | -0.0009725 | -0.004085 | -0.012155
-0.49 | -0.0007135 | -0.003275 | -0.013515
-0.48 | -0.0005765 | -0.00241 | -0.012615
-0.47 | -0.000519 | -0.002545 | -0.00797
-0.46 | -0.000336 | -0.00235 | -0.00601
-0.45 | -0.0001135 | -0.001575 | -0.00338
-0.44 | 0.0002115 | -0.000195 | 3.5e-05
-0.43 | 0.0006245 | 0.001465 | 0.004305
-0.42 | 0.0011015 | 0.003335 | 0.01015
-0.41 | 0.001869 | 0.005815 | 0.021055
-0.4 | 0.0028855 | 0.009675 | 0.03457
-0.39 | 0.004185 | 0.014625 | 0.05101
-0.38 | 0.0060135 | 0.02086 | 0.07926
-0.37 | 0.0085065 | 0.02967 | 0.112355
-0.36 | 0.0136615 | 0.042095 | 0.15825
-0.35 | 0.019143 | 0.06027 | 0.2279
-0.34 | 0.024495 | 0.084455 | 0.32235
-0.33 | 0.03372 | 0.11737 | 0.4522
-0.32 | 0.046395 | 0.173025 | 0.6343
-0.31 | 0.064195 | 0.23746 | 0.87365
-0.3 | 0.088675 | 0.314 | 1.2217
-0.29 | 0.12154 | 0.4384 | 1.7112
-0.28 | 0.182715 | 0.6071 | 2.34595
-0.27 | 0.249475 | 0.83235 | 3.212
-0.26 | 0.32195 | 1.13325 | 4.3845
-0.25 | 0.43895 | 1.59885 | 5.963
-0.24 | 0.60125 | 2.1701 | 8.1695
-0.23 | 0.81785 | 2.888 | 10.9035
-0.22 | 1.11115 | 3.906 | 14.7425
-0.21 | 1.5686 | 5.2505 | 19.922
-0.2 | 2.11965 | 7.085 | 26.48
-0.19 | 2.801 | 9.5855 | 35.33
-0.18 | 3.78 | 12.7095 | 45.99
-0.17 | 5.066 | 16.898 | 59.33
-0.16 | 6.7765 | 22.4645 | 77.325
-0.15 | 9.1115 | 29.24 | 98.85
-0.14 | 12.057 | 38.125 | 125.11
-0.13 | 16.1095 | 49.785 | 152.545
-0.12 | 21.313 | 64.16 | 187.55
-0.11 | 27.785 | 82.055 | 228.1
-0.1 | 36.04 | 103.24 | 270.5
-0.09 | 46.93 | 129.315 | 319.15
-0.08 | 60.065 | 159.005 | 363.75
-0.07 | 75.615 | 193.5 | 414.15
-0.06 | 95.335 | 233.05 | 470.3
-0.05 | 116.395 | 278.2 | 523.4
-0.04 | 141.555 | 323.85 | 572.2
-0.03 | 171.45 | 373.05 | 625.7
-0.02 | 203.95 | 431 | 675.6
-0.01 | 238.95 | 479.4 | 730.8
0 | 273.85 | 534.2 | 781.4
0.01 | 307.8 | 588 | 813.5
0.02 | 343.9 | 638.15 | 862
0.03 | 380.55 | 685.45 | 907
0.04 | 411.3 | 730.45 | 941
0.05 | 440.7 | 771.5 | 977
0.06 | 467.4 | 815 | 1009
0.07 | 483.35 | 861.5 | 1032.5
0.08 | 496.7 | 893 | 1066
0.09 | 511.95 | 929 | 1098
0.1 | 513.45 | 950 | 1109.5
0.11 | 520.1 | 981 | 1138
0.12 | 524.5 | 1017.5 | 1147.5
0.13 | 519 | 1029 | 1158.5
0.14 | 512.5 | 1049.5 | 1184
0.15 | 499.5 | 1070 | 1193
0.16 | 480 | 1086 | 1203
0.17 | 455 | 1102 | 1201
0.18 | 438 | 1115 | 1209.5
0.19 | 427.5 | 1116 | 1219.5
0.2 | 425 | 1134.5 | 1230.5
0.21 | 402 | 1150.5 | 1227.5
0.22 | 359.5 | 1140 | 1222
0.23 | 339.5 | 1150 | 1226.5
0.24 | 329.5 | 1151.5 | 1228
0.25 | 322 | 1153 | 1229.5
0.26 | 310 | 1155 | 1211
0.27 | 282.5 | 1146 | 1210
0.28 | 254 | 1144 | 1205.5
0.29 | 241 | 1133.5 | 1199.5
0.3 | 228.5 | 1131 | 1194.5
0.31 | 220 | 1127 | 1172.5
0.32 | 221.5 | 1116.5 | 1171
0.33 | 195 | 1104.5 | 1162.5
0.34 | 172 | 1085 | 1137.5
0.35 | 163 | 1073 | 1120
0.36 | 165.5 | 1067.5 | 1122.5
0.37 | 164.5 | 1057 | 1107.5
0.38 | 130.5 | 1022.5 | 1079
0.39 | 120 | 998.5 | 1064.5
0.4 | 127 | 988 | 1035.5
0.41 | 129 | 976.5 | 1029.5
0.42 | 119.5 | 955 | 1020
0.43 | 97 | 916 | 986
0.44 | 89.5 | 892 | 966
0.45 | 102.5 | 875.5 | 930.5
0.46 | 105.5 | 852 | 907
0.47 | 74.5 | 816 | 905
0.48 | 74.5 | 782 | 880
0.49 | 89 | 763 | 850
0.5 | 83 | 755 | 840