## IDS-VDS Characteristic (mA-mm)
VGS (V) | VDS = 0.100 V | VDS = 0.500 V | VDS = 0.900 V
-0.75 | 0.0006211 | 0.0026484 | 0.008831
-0.74 | 0.0005944 | 0.0025779 | 0.008583
-0.73 | 0.0005677 | 0.0024828 | 0.008348
-0.72 | 0.0005406 | 0.0023907 | 0.008077
-0.71 | 0.0005215 | 0.002304 | 0.007837
-0.7 | 0.00049354 | 0.0022049 | 0.007628
-0.69 | 0.00047095 | 0.0021209 | 0.007361
-0.68 | 0.00044804 | 0.0020437 | 0.007138
-0.67 | 0.0004266 | 0.0019924 | 0.00695
-0.66 | 0.00040856 | 0.0019165 | 0.006702
-0.65 | 0.00039013 | 0.0018468 | 0.006507
-0.64 | 0.00037358 | 0.0017801 | 0.006297
-0.63 | 0.00035644 | 0.001708 | 0.006114
-0.62 | 0.00034626 | 0.0016491 | 0.005892
-0.61 | 0.00032432 | 0.0016026 | 0.005729
-0.6 | 0.00030892 | 0.0015245 | 0.005549
-0.59 | 0.00029557 | 0.0014714 | 0.005372
-0.58 | 0.00028247 | 0.0014055 | 0.00521
-0.57 | 0.00026778 | 0.0013775 | 0.005046
-0.56 | 0.00025531 | 0.0013176 | 0.0048697
-0.55 | 0.00024151 | 0.001275 | 0.0047414
-0.54 | 0.00023115 | 0.0012188 | 0.0046097
-0.53 | 0.00022003 | 0.0011755 | 0.0044679
-0.52 | 0.00021019 | 0.0011266 | 0.0043246
-0.51 | 0.00019975 | 0.0010775 | 0.0041741
-0.5 | 0.00019114 | 0.0010416 | 0.0040672
-0.49 | 0.00018485 | 0.001011 | 0.003964
-0.48 | 0.00017731 | 0.0009902 | 0.0038645
-0.47 | 0.00017316 | 0.0009633 | 0.0037757
-0.46 | 0.00016892 | 0.000943 | 0.0037008
-0.45 | 0.00016708 | 0.0009251 | 0.0036508
-0.44 | 0.00016843 | 0.0009274 | 0.0036342
-0.43 | 0.00017392 | 0.0009371 | 0.0036788
-0.42 | 0.00018244 | 0.0009651 | 0.003778
-0.41 | 0.00019736 | 0.001016 | 0.0039426
-0.4 | 0.00022228 | 0.0010942 | 0.0042464
-0.39 | 0.00025914 | 0.0012238 | 0.0047057
-0.38 | 0.00031174 | 0.0014084 | 0.0053667
-0.37 | 0.00038558 | 0.0016659 | 0.00636
-0.36 | 0.00049063 | 0.0020419 | 0.007743
-0.35 | 0.0006753 | 0.0025559 | 0.009731
-0.34 | 0.0008884 | 0.0032957 | 0.012531
-0.33 | 0.0011859 | 0.0043252 | 0.016561
-0.32 | 0.0015971 | 0.005839 | 0.022
-0.31 | 0.0021654 | 0.007813 | 0.029826
-0.3 | 0.0029391 | 0.010609 | 0.040612
-0.29 | 0.0040125 | 0.014402 | 0.055579
-0.28 | 0.0054755 | 0.019693 | 0.07633
-0.27 | 0.00783 | 0.026851 | 0.10476
-0.26 | 0.010629 | 0.036878 | 0.14407
-0.25 | 0.014508 | 0.050521 | 0.19486
-0.24 | 0.019727 | 0.07034 | 0.26714
-0.23 | 0.02692 | 0.09535 | 0.36407
-0.22 | 0.036692 | 0.13015 | 0.49435
-0.21 | 0.049956 | 0.17643 | 0.6708
-0.2 | 0.06915 | 0.23844 | 0.9056
-0.19 | 0.093 | 0.3224 | 1.2126
-0.18 | 0.12651 | 0.43577 | 1.6285
-0.17 | 0.1712 | 0.5817 | 2.1669
-0.16 | 0.23037 | 0.7812 | 2.8521
-0.15 | 0.31005 | 1.0386 | 3.745
-0.14 | 0.41516 | 1.3819 | 4.8688
-0.13 | 0.55689 | 1.8314 | 6.301
-0.12 | 0.7425 | 2.3911 | 8.027
-0.11 | 0.9898 | 3.1284 | 10.12
-0.1 | 1.3092 | 4.067 | 12.594
-0.09 | 1.7308 | 5.2387 | 15.616
-0.08 | 2.2623 | 6.672 | 19.021
-0.07 | 2.9421 | 8.45 | 22.942
-0.06 | 3.7908 | 10.592 | 27.433
-0.05 | 4.8609 | 13.197 | 32.36
-0.04 | 6.128 | 16.23 | 37.922
-0.03 | 7.691 | 19.673 | 43.952
-0.02 | 9.592 | 23.765 | 50.527
-0.01 | 11.79 | 28.315 | 57.6
0 | 14.377 | 33.454 | 65.24
0.01 | 17.296 | 39.024 | 73.18
0.02 | 20.53 | 45.158 | 81.55
0.03 | 24.219 | 51.824 | 90.48
0.04 | 28.156 | 58.88 | 99.75
0.05 | 32.422 | 66.5 | 109.45
0.06 | 36.903 | 74.55 | 119.23
0.07 | 41.712 | 83.04 | 129.66
0.08 | 46.674 | 91.6 | 140.27
0.09 | 51.768 | 100.83 | 150.94
0.1 | 56.976 | 110.24 | 162.06
0.11 | 62.03 | 119.92 | 173.28
0.12 | 67.38 | 130 | 184.96
0.13 | 72.61 | 140.19 | 196.43
0.14 | 77.71 | 150.61 | 208.23
0.15 | 82.58 | 161.12 | 219.96
0.16 | 87.55 | 172.16 | 232.15
0.17 | 92.24 | 183.06 | 244.22
0.18 | 96.95 | 194.18 | 256.3
0.19 | 101.28 | 205.28 | 268.56
0.2 | 105.41 | 216.61 | 280.63
0.21 | 109.3 | 228.21 | 293.09
0.22 | 113.14 | 239.49 | 305.37
0.23 | 116.82 | 251.07 | 317.71
0.24 | 120.4 | 262.62 | 330.06
0.25 | 123.61 | 274.15 | 342.28
0.26 | 126.59 | 285.71 | 354.53
0.27 | 129.41 | 297.13 | 366.71
0.28 | 132.06 | 308.68 | 378.84
0.29 | 134.56 | 320.14 | 390.7
0.3 | 137.17 | 331.61 | 402.87
0.31 | 139.36 | 342.8 | 414.67
0.32 | 141.64 | 354.01 | 426.38
0.33 | 143.28 | 365.22 | 438.24
0.34 | 145.1 | 376.21 | 449.53
0.35 | 147.09 | 387.12 | 461.04
0.36 | 148.77 | 397.6 | 472.26
0.37 | 150.16 | 408.33 | 483.36
0.38 | 151.56 | 418.8 | 494.39
0.39 | 152.98 | 429 | 505.06
0.4 | 154.45 | 438.97 | 515.6
0.41 | 155.82 | 448.68 | 526.1
0.42 | 156.55 | 458.39 | 536.32
0.43 | 157.63 | 467.82 | 546.22
0.44 | 158.92 | 476.92 | 556.09
0.45 | 159.72 | 485.58 | 565.62
0.46 | 160.88 | 494.33 | 574.8
0.47 | 161.38 | 502.7 | 583.8
0.48 | 162.23 | 510.7 | 592.8
0.49 | 163.25 | 518.49 | 601.5
0.5 | 164.01 | 525.83 | 609.9

## Tranconductance (mS-mm)
VGS (V) | VDS = 0.100 V | VDS = 0.500 V | VDS = 0.900 V
-0.75 | -0.00267 | -0.00705 | -0.0248
-0.74 | -0.00267 | -0.00828 | -0.02415
-0.73 | -0.00269 | -0.00936 | -0.0253
-0.72 | -0.00231 | -0.00894 | -0.02555
-0.71 | -0.002353 | -0.00929 | -0.02245
-0.7 | -0.0025275 | -0.009155 | -0.0238
-0.69 | -0.002275 | -0.00806 | -0.0245
-0.68 | -0.0022175 | -0.006425 | -0.02055
-0.67 | -0.001974 | -0.00636 | -0.0218
-0.66 | -0.0018235 | -0.00728 | -0.02215
-0.65 | -0.001749 | -0.00682 | -0.02025
-0.64 | -0.0016845 | -0.00694 | -0.01965
-0.63 | -0.001366 | -0.00655 | -0.02025
-0.62 | -0.001606 | -0.00527 | -0.01925
-0.61 | -0.001867 | -0.00623 | -0.01715
-0.6 | -0.0014375 | -0.00656 | -0.01785
-0.59 | -0.0013225 | -0.00595 | -0.01695
-0.58 | -0.0013895 | -0.004695 | -0.0163
-0.57 | -0.001358 | -0.004395 | -0.017015
-0.56 | -0.0013135 | -0.005125 | -0.01523
-0.55 | -0.001208 | -0.00494 | -0.013
-0.54 | -0.001074 | -0.004975 | -0.013675
-0.53 | -0.001048 | -0.00461 | -0.014255
-0.52 | -0.001014 | -0.0049 | -0.01469
-0.51 | -0.0009525 | -0.00425 | -0.01287
-0.5 | -0.000745 | -0.003325 | -0.010505
-0.49 | -0.0006915 | -0.00257 | -0.010135
-0.48 | -0.0005845 | -0.002385 | -0.009415
-0.47 | -0.0004195 | -0.00236 | -0.008185
-0.46 | -0.000304 | -0.00191 | -0.006245
-0.45 | -2.45e-05 | -0.00078 | -0.00333
-0.44 | 0.000342 | 0.0006 | 0.0014
-0.43 | 0.0007005 | 0.001885 | 0.00719
-0.42 | 0.001172 | 0.003945 | 0.01319
-0.41 | 0.001992 | 0.006455 | 0.02342
-0.4 | 0.003089 | 0.01039 | 0.038155
-0.39 | 0.004473 | 0.01571 | 0.056015
-0.38 | 0.006322 | 0.022105 | 0.082715
-0.37 | 0.0089445 | 0.031675 | 0.118815
-0.36 | 0.014486 | 0.0445 | 0.16855
-0.35 | 0.0198885 | 0.06269 | 0.2394
-0.34 | 0.02553 | 0.088465 | 0.3415
-0.33 | 0.035435 | 0.127165 | 0.47345
-0.32 | 0.048975 | 0.17439 | 0.66325
-0.31 | 0.0671 | 0.2385 | 0.9306
-0.3 | 0.092355 | 0.32945 | 1.28765
-0.29 | 0.12682 | 0.4542 | 1.7859
-0.28 | 0.190875 | 0.62245 | 2.45905
-0.27 | 0.257675 | 0.85925 | 3.387
-0.26 | 0.3339 | 1.1835 | 4.505
-0.25 | 0.4549 | 1.6731 | 6.1535
-0.24 | 0.6206 | 2.24145 | 8.4605
-0.23 | 0.84825 | 2.9905 | 11.3605
-0.22 | 1.1518 | 4.054 | 15.3365
-0.21 | 1.6229 | 5.4145 | 20.5625
-0.2 | 2.1522 | 7.2985 | 27.09
-0.19 | 2.868 | 9.8665 | 36.145
-0.18 | 3.91 | 12.965 | 47.715
-0.17 | 5.193 | 17.2715 | 61.18
-0.16 | 6.9425 | 22.845 | 78.905
-0.15 | 9.2395 | 30.035 | 100.835
-0.14 | 12.342 | 39.64 | 127.8
-0.13 | 16.367 | 50.46 | 157.91
-0.12 | 21.6455 | 64.85 | 190.95
-0.11 | 28.335 | 83.795 | 228.35
-0.1 | 37.05 | 105.515 | 274.8
-0.09 | 47.655 | 130.25 | 321.35
-0.08 | 60.565 | 160.565 | 366.3
-0.07 | 76.425 | 196 | 420.6
-0.06 | 95.94 | 237.35 | 470.9
-0.05 | 116.86 | 281.9 | 524.45
-0.04 | 141.505 | 323.8 | 579.6
-0.03 | 173.2 | 376.75 | 630.25
-0.02 | 204.95 | 432.1 | 682.4
-0.01 | 239.25 | 484.45 | 735.65
0 | 275.3 | 535.45 | 779
0.01 | 307.65 | 585.2 | 815.5
0.02 | 346.15 | 640 | 865
0.03 | 381.3 | 686.1 | 910
0.04 | 410.15 | 733.8 | 948.5
0.05 | 437.35 | 783.5 | 974
0.06 | 464.5 | 827 | 1010.5
0.07 | 488.55 | 852.5 | 1052
0.08 | 502.8 | 889.5 | 1064
0.09 | 515.1 | 932 | 1089.5
0.1 | 513.1 | 954.5 | 1117
0.11 | 520.2 | 988 | 1145
0.12 | 529 | 1013.5 | 1157.5
0.13 | 516.5 | 1030.5 | 1163.5
0.14 | 498.5 | 1046.5 | 1176.5
0.15 | 492 | 1077.5 | 1196
0.16 | 483 | 1097 | 1213
0.17 | 470 | 1101 | 1207.5
0.18 | 452 | 1111 | 1217
0.19 | 423 | 1121.5 | 1216.5
0.2 | 401 | 1146.5 | 1226.5
0.21 | 386.5 | 1144 | 1237
0.22 | 376 | 1143 | 1231
0.23 | 363 | 1156.5 | 1234.5
0.24 | 339.5 | 1154 | 1228.5
0.25 | 309.5 | 1154.5 | 1223.5
0.26 | 290 | 1149 | 1221.5
0.27 | 273.5 | 1148.5 | 1215.5
0.28 | 257.5 | 1150.5 | 1199.5
0.29 | 255.5 | 1146.5 | 1201.5
0.3 | 240 | 1133 | 1198.5
0.31 | 223.5 | 1120 | 1175.5
0.32 | 196 | 1121 | 1178.5
0.33 | 173 | 1110 | 1157.5
0.34 | 190.5 | 1095 | 1140
0.35 | 183.5 | 1069.5 | 1136.5
0.36 | 153.5 | 1060.5 | 1116
0.37 | 139.5 | 1060 | 1106.5
0.38 | 141 | 1033.5 | 1085
0.39 | 144.5 | 1008.5 | 1060.5
0.4 | 142 | 984 | 1052
0.41 | 105 | 971 | 1036
0.42 | 90.5 | 957 | 1006
0.43 | 118.5 | 926.5 | 988.5
0.44 | 104.5 | 888 | 970
0.45 | 98 | 870.5 | 935.5
0.46 | 83 | 856 | 909
0.47 | 67.5 | 818.5 | 900
0.48 | 93.5 | 789.5 | 885
0.49 | 89 | 756.5 | 855
0.5 | 76 | 734 | 840