## IDS-VDS Characteristic (mA-mm)
VGS (V) | VDS = 0.100 V | VDS = 0.500 V | VDS = 0.900 V
-0.75 | 0.0005815 | 0.0024999 | 0.008455
-0.74 | 0.0005592 | 0.0024105 | 0.008206
-0.73 | 0.0005343 | 0.0023255 | 0.007975
-0.72 | 0.0005124 | 0.002264 | 0.007708
-0.71 | 0.00049028 | 0.0021809 | 0.007465
-0.7 | 0.0004697 | 0.0021101 | 0.007232
-0.69 | 0.00044631 | 0.0020272 | 0.007017
-0.68 | 0.00042576 | 0.0019355 | 0.006829
-0.67 | 0.00041213 | 0.001868 | 0.006596
-0.66 | 0.00039289 | 0.0018026 | 0.006421
-0.65 | 0.00037504 | 0.0017413 | 0.006247
-0.64 | 0.0003558 | 0.0016757 | 0.006032
-0.63 | 0.00033947 | 0.0016111 | 0.005838
-0.62 | 0.00032317 | 0.0015558 | 0.005652
-0.61 | 0.0003092 | 0.0015005 | 0.005477
-0.6 | 0.00029497 | 0.0014396 | 0.005302
-0.59 | 0.00028005 | 0.0013876 | 0.005134
-0.58 | 0.00026476 | 0.0013372 | 0.0049631
-0.57 | 0.00025547 | 0.0012745 | 0.004813
-0.56 | 0.00024229 | 0.001224 | 0.004649
-0.55 | 0.0002314 | 0.0011811 | 0.0045232
-0.54 | 0.00021941 | 0.0011492 | 0.0043683
-0.53 | 0.00021017 | 0.0011039 | 0.0042117
-0.52 | 0.00020212 | 0.0010647 | 0.0041031
-0.51 | 0.00019237 | 0.0010292 | 0.003961
-0.5 | 0.0001845 | 0.0009916 | 0.003848
-0.49 | 0.00017659 | 0.000963 | 0.003739
-0.48 | 0.00017093 | 0.0009322 | 0.0036578
-0.47 | 0.00016571 | 0.0009154 | 0.0035734
-0.46 | 0.0001626 | 0.0009063 | 0.0035115
-0.45 | 0.00016215 | 0.0008925 | 0.0035086
-0.44 | 0.00016342 | 0.0008885 | 0.0035147
-0.43 | 0.00016887 | 0.000903 | 0.0035464
-0.42 | 0.00017988 | 0.0009341 | 0.0036635
-0.41 | 0.00019613 | 0.0009859 | 0.0038595
-0.4 | 0.00022356 | 0.001075 | 0.0041527
-0.39 | 0.000262 | 0.0012156 | 0.0046484
-0.38 | 0.00031747 | 0.0014034 | 0.0053389
-0.37 | 0.00039608 | 0.0016848 | 0.006477
-0.36 | 0.00050583 | 0.0020744 | 0.007954
-0.35 | 0.0006986 | 0.0026359 | 0.010087
-0.34 | 0.0009274 | 0.0034236 | 0.013007
-0.33 | 0.0012381 | 0.0045119 | 0.017226
-0.32 | 0.0016594 | 0.006136 | 0.023063
-0.31 | 0.0022483 | 0.008219 | 0.031181
-0.3 | 0.003061 | 0.011132 | 0.042567
-0.29 | 0.0041812 | 0.015105 | 0.05854
-0.28 | 0.0056986 | 0.020737 | 0.0798
-0.27 | 0.008131 | 0.028395 | 0.11001
-0.26 | 0.011043 | 0.038999 | 0.15069
-0.25 | 0.015082 | 0.05287 | 0.20506
-0.24 | 0.020474 | 0.07337 | 0.2808
-0.23 | 0.027954 | 0.09975 | 0.38206
-0.22 | 0.03803 | 0.13538 | 0.51742
-0.21 | 0.051546 | 0.18242 | 0.6991
-0.2 | 0.07152 | 0.2474 | 0.9424
-0.19 | 0.0966 | 0.33398 | 1.2659
-0.18 | 0.13097 | 0.45123 | 1.6944
-0.17 | 0.17601 | 0.6054 | 2.2502
-0.16 | 0.23736 | 0.8053 | 2.9617
-0.15 | 0.31875 | 1.0744 | 3.8585
-0.14 | 0.42787 | 1.4232 | 5.0294
-0.13 | 0.5725 | 1.8805 | 6.499
-0.12 | 0.7622 | 2.4652 | 8.268
-0.11 | 1.0094 | 3.2154 | 10.354
-0.1 | 1.336 | 4.1531 | 12.941
-0.09 | 1.7569 | 5.3548 | 15.995
-0.08 | 2.3034 | 6.842 | 19.464
-0.07 | 2.9874 | 8.634 | 23.461
-0.06 | 3.8392 | 10.837 | 27.903
-0.05 | 4.9197 | 13.398 | 33.032
-0.04 | 6.212 | 16.474 | 38.563
-0.03 | 7.784 | 20.044 | 44.634
-0.02 | 9.68 | 24.051 | 51.169
-0.01 | 11.937 | 28.685 | 58.49
0 | 14.49 | 33.831 | 65.92
0.01 | 17.437 | 39.526 | 74.01
0.02 | 20.686 | 45.625 | 82.44
0.03 | 24.357 | 52.351 | 91.46
0.04 | 28.31 | 59.34 | 100.63
0.05 | 32.62 | 67.09 | 110.3
0.06 | 37.147 | 74.88 | 120.2
0.07 | 41.92 | 83.46 | 130.6
0.08 | 46.879 | 92.26 | 141.13
0.09 | 51.912 | 101.31 | 151.72
0.1 | 57 | 110.72 | 162.86
0.11 | 62.24 | 120.39 | 174.08
0.12 | 67.5 | 130.46 | 185.63
0.13 | 72.69 | 140.61 | 197.33
0.14 | 77.8 | 151.02 | 208.82
0.15 | 82.82 | 161.54 | 220.72
0.16 | 87.58 | 172.51 | 232.8
0.17 | 92.24 | 183.45 | 244.82
0.18 | 96.77 | 194.38 | 256.9
0.19 | 101.14 | 205.68 | 268.99
0.2 | 105.39 | 216.83 | 281.26
0.21 | 109.51 | 228.37 | 293.67
0.22 | 113.08 | 239.81 | 305.87
0.23 | 116.63 | 251.19 | 317.96
0.24 | 120.03 | 262.63 | 330.22
0.25 | 123.27 | 274.23 | 342.57
0.26 | 126.49 | 285.71 | 354.68
0.27 | 129.3 | 297.17 | 366.85
0.28 | 131.74 | 308.68 | 378.73
0.29 | 134.29 | 319.86 | 390.82
0.3 | 136.59 | 331.36 | 402.77
0.31 | 139.03 | 342.6 | 414.57
0.32 | 141.14 | 353.78 | 426.24
0.33 | 143.08 | 364.99 | 437.82
0.34 | 144.74 | 375.69 | 449.29
0.35 | 146.61 | 386.52 | 460.61
0.36 | 148.25 | 397.23 | 471.83
0.37 | 149.94 | 407.82 | 482.79
0.38 | 151.16 | 418.15 | 493.65
0.39 | 152.36 | 428.26 | 504.39
0.4 | 153.88 | 438.16 | 514.77
0.41 | 155.09 | 447.88 | 525.19
0.42 | 156.23 | 457.57 | 535.26
0.43 | 157.13 | 466.75 | 545.23
0.44 | 158.05 | 475.85 | 555.02
0.45 | 159.23 | 484.57 | 564.48
0.46 | 160.17 | 493.16 | 573.6
0.47 | 160.8 | 501.48 | 582.8
0.48 | 161.58 | 509.41 | 591.4
0.49 | 162.54 | 517.04 | 600
0.5 | 163.33 | 524.48 | 608.3

## Tranconductance (mS-mm)
VGS (V) | VDS = 0.100 V | VDS = 0.500 V | VDS = 0.900 V
-0.75 | -0.00223 | -0.00894 | -0.0249
-0.74 | -0.00236 | -0.00872 | -0.024
-0.73 | -0.00234 | -0.007325 | -0.0249
-0.72 | -0.002201 | -0.00723 | -0.0255
-0.71 | -0.002135 | -0.007695 | -0.0238
-0.7 | -0.0021985 | -0.007685 | -0.0224
-0.69 | -0.002197 | -0.00873 | -0.02015
-0.68 | -0.001709 | -0.00796 | -0.02105
-0.67 | -0.0016435 | -0.006645 | -0.0204
-0.66 | -0.0018545 | -0.006335 | -0.01745
-0.65 | -0.0018545 | -0.006345 | -0.01945
-0.64 | -0.0017785 | -0.00651 | -0.02045
-0.63 | -0.0016315 | -0.005995 | -0.019
-0.62 | -0.0015135 | -0.00553 | -0.01805
-0.61 | -0.00141 | -0.00581 | -0.0175
-0.6 | -0.0014575 | -0.005645 | -0.01715
-0.59 | -0.0015105 | -0.00512 | -0.016945
-0.58 | -0.001229 | -0.005655 | -0.01605
-0.57 | -0.0011235 | -0.00566 | -0.015705
-0.56 | -0.0012035 | -0.00467 | -0.01449
-0.55 | -0.001144 | -0.00374 | -0.014035
-0.54 | -0.0010615 | -0.00386 | -0.015575
-0.53 | -0.0008645 | -0.004225 | -0.01326
-0.52 | -0.00089 | -0.003735 | -0.012535
-0.51 | -0.000881 | -0.003655 | -0.012755
-0.5 | -0.000789 | -0.00331 | -0.0111
-0.49 | -0.0006785 | -0.00297 | -0.00951
-0.48 | -0.000544 | -0.00238 | -0.00828
-0.47 | -0.0004165 | -0.001295 | -0.007315
-0.46 | -0.000178 | -0.001145 | -0.00324
-0.45 | 4.1e-05 | -0.00089 | 0.00016
-0.44 | 0.000336 | 0.000525 | 0.00189
-0.43 | 0.000823 | 0.00228 | 0.00744
-0.42 | 0.001363 | 0.004145 | 0.015655
-0.41 | 0.002184 | 0.007045 | 0.02446
-0.4 | 0.0032935 | 0.011485 | 0.039445
-0.39 | 0.0046955 | 0.01642 | 0.05931
-0.38 | 0.006704 | 0.02346 | 0.09143
-0.37 | 0.009418 | 0.03355 | 0.130755
-0.36 | 0.015126 | 0.047555 | 0.1805
-0.35 | 0.0210785 | 0.06746 | 0.25265
-0.34 | 0.026975 | 0.0938 | 0.35695
-0.33 | 0.0366 | 0.13562 | 0.5028
-0.32 | 0.05051 | 0.185355 | 0.69775
-0.31 | 0.07008 | 0.2498 | 0.9752
-0.3 | 0.096645 | 0.3443 | 1.36795
-0.29 | 0.13188 | 0.48025 | 1.86165
-0.28 | 0.19749 | 0.6645 | 2.5735
-0.27 | 0.26722 | 0.9131 | 3.5445
-0.26 | 0.34755 | 1.22375 | 4.7525
-0.25 | 0.47155 | 1.71855 | 6.5055
-0.24 | 0.6436 | 2.344 | 8.85
-0.23 | 0.8778 | 3.1005 | 11.831
-0.22 | 1.1796 | 4.1335 | 15.852
-0.21 | 1.6745 | 5.601 | 21.249
-0.2 | 2.2527 | 7.578 | 28.34
-0.19 | 2.9725 | 10.1915 | 37.6
-0.18 | 3.9705 | 13.571 | 49.215
-0.17 | 5.3195 | 17.7035 | 63.365
-0.16 | 7.137 | 23.45 | 80.415
-0.15 | 9.5255 | 30.895 | 103.385
-0.14 | 12.6875 | 40.305 | 132.025
-0.13 | 16.7165 | 52.1 | 161.93
-0.12 | 21.845 | 66.745 | 192.75
-0.11 | 28.69 | 84.395 | 233.65
-0.1 | 37.375 | 106.97 | 282.05
-0.09 | 48.37 | 134.445 | 326.15
-0.08 | 61.525 | 163.96 | 373.3
-0.07 | 76.79 | 199.75 | 421.95
-0.06 | 96.615 | 238.2 | 478.55
-0.05 | 118.64 | 281.85 | 533
-0.04 | 143.215 | 332.3 | 580.1
-0.03 | 173.4 | 378.85 | 630.3
-0.02 | 207.65 | 432.05 | 692.8
-0.01 | 240.5 | 489 | 737.55
0 | 275 | 542.05 | 776
0.01 | 309.8 | 589.7 | 826
0.02 | 346 | 641.25 | 872.5
0.03 | 381.2 | 685.75 | 909.5
0.04 | 413.15 | 736.95 | 942
0.05 | 441.85 | 777 | 978.5
0.06 | 465 | 818.5 | 1015
0.07 | 486.6 | 869 | 1046.5
0.08 | 499.6 | 892.5 | 1056
0.09 | 506.05 | 923 | 1086.5
0.1 | 516.4 | 954 | 1118
0.11 | 525 | 987 | 1138.5
0.12 | 522.5 | 1011 | 1162.5
0.13 | 515 | 1028 | 1159.5
0.14 | 506.5 | 1046.5 | 1169.5
0.15 | 489 | 1074.5 | 1199
0.16 | 471 | 1095.5 | 1205
0.17 | 459.5 | 1093.5 | 1205
0.18 | 445 | 1111.5 | 1208.5
0.19 | 431 | 1122.5 | 1218
0.2 | 418.5 | 1134.5 | 1234
0.21 | 384.5 | 1149 | 1230.5
0.22 | 356 | 1141 | 1214.5
0.23 | 347.5 | 1141 | 1217.5
0.24 | 332 | 1152 | 1230.5
0.25 | 323 | 1154 | 1223
0.26 | 301.5 | 1147 | 1214
0.27 | 262.5 | 1148.5 | 1202.5
0.28 | 249.5 | 1134.5 | 1198.5
0.29 | 242.5 | 1134 | 1202
0.3 | 237 | 1137 | 1187.5
0.31 | 227.5 | 1121 | 1173.5
0.32 | 202.5 | 1119.5 | 1162.5
0.33 | 180 | 1095.5 | 1152.5
0.34 | 176.5 | 1076.5 | 1139.5
0.35 | 175.5 | 1077 | 1127
0.36 | 166.5 | 1065 | 1109
0.37 | 145.5 | 1046 | 1091
0.38 | 121 | 1022 | 1080
0.39 | 136 | 1000.5 | 1056
0.4 | 136.5 | 981 | 1040
0.41 | 117.5 | 970.5 | 1024.5
0.42 | 102 | 943.5 | 1002
0.43 | 91 | 914 | 988
0.44 | 105 | 891 | 962.5
0.45 | 106 | 865.5 | 929
0.46 | 78.5 | 845.5 | 916
0.47 | 70.5 | 812.5 | 890
0.48 | 87 | 778 | 860
0.49 | 87.5 | 753.5 | 845
0.5 | 79 | 744 | 830