## IDS-VDS Characteristic (mA-mm)
VGS (V) | VDS = 0.100 V | VDS = 0.500 V | VDS = 0.900 V
-0.75 | 0.0005894 | 0.0024125 | 0.00781
-0.74 | 0.0005635 | 0.0023304 | 0.007593
-0.73 | 0.000535 | 0.0022593 | 0.007365
-0.72 | 0.0005084 | 0.0021796 | 0.00715
-0.71 | 0.00049058 | 0.0021079 | 0.006938
-0.7 | 0.00047007 | 0.0020226 | 0.006752
-0.69 | 0.00044653 | 0.0019513 | 0.006545
-0.68 | 0.00042599 | 0.0018896 | 0.006354
-0.67 | 0.00040772 | 0.0018224 | 0.006189
-0.66 | 0.00038933 | 0.0017525 | 0.005982
-0.65 | 0.0003719 | 0.0016919 | 0.005771
-0.64 | 0.00035508 | 0.0016221 | 0.005622
-0.63 | 0.00033875 | 0.0015687 | 0.005433
-0.62 | 0.00032588 | 0.0015081 | 0.00527
-0.61 | 0.00030936 | 0.0014529 | 0.005106
-0.6 | 0.00029741 | 0.0013981 | 0.0049594
-0.59 | 0.00028225 | 0.0013568 | 0.0048036
-0.58 | 0.00026758 | 0.0013058 | 0.0046667
-0.57 | 0.00025707 | 0.0012542 | 0.0045185
-0.56 | 0.00024582 | 0.0012052 | 0.0043851
-0.55 | 0.00023509 | 0.0011593 | 0.0042613
-0.54 | 0.00022471 | 0.0011213 | 0.0041386
-0.53 | 0.00021371 | 0.0010774 | 0.0040172
-0.52 | 0.00020563 | 0.0010436 | 0.0038729
-0.51 | 0.00019516 | 0.0010099 | 0.0037465
-0.5 | 0.00018647 | 0.0009771 | 0.0036479
-0.49 | 0.00018079 | 0.0009489 | 0.0035413
-0.48 | 0.0001747 | 0.0009192 | 0.0034715
-0.47 | 0.00017017 | 0.0008972 | 0.0034095
-0.46 | 0.00016722 | 0.0008862 | 0.0033782
-0.45 | 0.00016531 | 0.0008772 | 0.0033392
-0.44 | 0.00016872 | 0.000884 | 0.0033574
-0.43 | 0.0001739 | 0.0009018 | 0.0034206
-0.42 | 0.00018579 | 0.0009384 | 0.0035594
-0.41 | 0.00020323 | 0.0010038 | 0.0038002
-0.4 | 0.00023068 | 0.0010971 | 0.0041481
-0.39 | 0.00027154 | 0.0012408 | 0.0046957
-0.38 | 0.00033172 | 0.0014431 | 0.0054537
-0.37 | 0.00041425 | 0.00175 | 0.006635
-0.36 | 0.00053163 | 0.0021711 | 0.008204
-0.35 | 0.0007356 | 0.0027665 | 0.010439
-0.34 | 0.0009719 | 0.0035896 | 0.013644
-0.33 | 0.0012998 | 0.004751 | 0.018091
-0.32 | 0.0017452 | 0.006528 | 0.02439
-0.31 | 0.0023672 | 0.008741 | 0.032864
-0.3 | 0.0032157 | 0.011823 | 0.044987
-0.29 | 0.0043904 | 0.016055 | 0.062
-0.28 | 0.00621 | 0.021868 | 0.08454
-0.27 | 0.008466 | 0.029855 | 0.11596
-0.26 | 0.011498 | 0.040808 | 0.15846
-0.25 | 0.015616 | 0.055889 | 0.21606
-0.24 | 0.021288 | 0.07701 | 0.29458
-0.23 | 0.029014 | 0.1043 | 0.39908
-0.22 | 0.039458 | 0.14201 | 0.54199
-0.21 | 0.053352 | 0.19153 | 0.7331
-0.2 | 0.07393 | 0.25991 | 0.987
-0.19 | 0.09995 | 0.35103 | 1.3244
-0.18 | 0.1354 | 0.47134 | 1.7683
-0.17 | 0.18184 | 0.6336 | 2.3262
-0.16 | 0.24513 | 0.8417 | 3.079
-0.15 | 0.32926 | 1.1208 | 4.0136
-0.14 | 0.44132 | 1.4852 | 5.2039
-0.13 | 0.5908 | 1.9577 | 6.687
-0.12 | 0.7876 | 2.5596 | 8.513
-0.11 | 1.0447 | 3.3263 | 10.727
-0.1 | 1.3752 | 4.3057 | 13.318
-0.09 | 1.812 | 5.5373 | 16.43
-0.08 | 2.3662 | 7.047 | 19.884
-0.07 | 3.0651 | 8.859 | 23.976
-0.06 | 3.9529 | 11.121 | 28.557
-0.05 | 5.0487 | 13.808 | 33.659
-0.04 | 6.367 | 16.901 | 39.255
-0.03 | 7.98 | 20.536 | 45.389
-0.02 | 9.903 | 24.587 | 52.039
-0.01 | 12.127 | 29.256 | 59.24
0 | 14.798 | 34.538 | 67.06
0.01 | 17.783 | 40.263 | 75.14
0.02 | 21.079 | 46.376 | 83.62
0.03 | 24.789 | 53.173 | 92.6
0.04 | 28.75 | 60.24 | 101.94
0.05 | 33.062 | 67.98 | 111.62
0.06 | 37.622 | 76.06 | 121.66
0.07 | 42.476 | 84.59 | 131.96
0.08 | 47.408 | 93.33 | 142.72
0.09 | 52.523 | 102.37 | 153.4
0.1 | 57.61 | 111.92 | 164.47
0.11 | 62.88 | 121.68 | 175.97
0.12 | 68.15 | 131.8 | 187.3
0.13 | 73.21 | 142.16 | 199.15
0.14 | 78.33 | 152.44 | 210.87
0.15 | 83.3 | 163.15 | 222.63
0.16 | 88.26 | 174.01 | 234.86
0.17 | 93 | 185.03 | 246.84
0.18 | 97.57 | 196.08 | 259.03
0.19 | 101.76 | 207.33 | 271.32
0.2 | 105.89 | 218.59 | 283.59
0.21 | 109.86 | 230.09 | 295.76
0.22 | 113.73 | 241.63 | 308.18
0.23 | 117.37 | 252.98 | 320.44
0.24 | 120.9 | 264.5 | 332.72
0.25 | 123.84 | 276.16 | 345.15
0.26 | 126.79 | 287.64 | 357.06
0.27 | 129.62 | 299.18 | 369.28
0.28 | 132.5 | 310.56 | 381.41
0.29 | 135.12 | 322 | 393.44
0.3 | 137.55 | 333.46 | 405.55
0.31 | 139.56 | 344.74 | 417.29
0.32 | 141.54 | 355.86 | 429.04
0.33 | 143.68 | 366.94 | 440.68
0.34 | 145.58 | 377.97 | 452.25
0.35 | 147.39 | 388.79 | 463.36
0.36 | 148.74 | 399.49 | 474.69
0.37 | 150.14 | 409.93 | 485.74
0.38 | 151.98 | 420.37 | 496.7
0.39 | 153.26 | 430.54 | 507.43
0.4 | 154.37 | 440.49 | 517.74
0.41 | 155.44 | 450.32 | 528.22
0.42 | 156.67 | 459.7 | 538.42
0.43 | 157.85 | 469.07 | 548.32
0.44 | 159.04 | 478.2 | 558.17
0.45 | 159.69 | 487 | 567.56
0.46 | 160.51 | 495.5 | 576.6
0.47 | 161.71 | 503.74 | 585.8
0.48 | 162.54 | 511.71 | 594.6
0.49 | 163.34 | 519.48 | 603.1
0.5 | 163.81 | 526.78 | 611.7

## Tranconductance (mS-mm)
VGS (V) | VDS = 0.100 V | VDS = 0.500 V | VDS = 0.900 V
-0.75 | -0.00259 | -0.00821 | -0.0217
-0.74 | -0.00272 | -0.00766 | -0.02225
-0.73 | -0.002755 | -0.00754 | -0.02215
-0.72 | -0.002221 | -0.00757 | -0.02135
-0.71 | -0.0019165 | -0.00785 | -0.0199
-0.7 | -0.0022025 | -0.00783 | -0.01965
-0.69 | -0.002204 | -0.00665 | -0.0199
-0.68 | -0.0019405 | -0.006445 | -0.0178
-0.67 | -0.001833 | -0.006855 | -0.0186
-0.66 | -0.001791 | -0.006525 | -0.0209
-0.65 | -0.0017125 | -0.00652 | -0.018
-0.64 | -0.0016575 | -0.00616 | -0.0169
-0.63 | -0.00146 | -0.0057 | -0.0176
-0.62 | -0.0014695 | -0.00579 | -0.01635
-0.61 | -0.0014235 | -0.0055 | -0.01553
-0.6 | -0.0013555 | -0.004805 | -0.01512
-0.59 | -0.0014915 | -0.004615 | -0.014635
-0.58 | -0.001259 | -0.00513 | -0.014255
-0.57 | -0.001088 | -0.00503 | -0.01408
-0.56 | -0.001099 | -0.004745 | -0.01286
-0.55 | -0.0010555 | -0.004195 | -0.012325
-0.54 | -0.001069 | -0.004095 | -0.012205
-0.53 | -0.000954 | -0.003885 | -0.013285
-0.52 | -0.0009275 | -0.003375 | -0.013535
-0.51 | -0.000958 | -0.003325 | -0.01125
-0.5 | -0.0007185 | -0.00305 | -0.01026
-0.49 | -0.0005885 | -0.002895 | -0.00882
-0.48 | -0.000531 | -0.002585 | -0.00659
-0.47 | -0.000374 | -0.00165 | -0.004665
-0.46 | -0.000243 | -0.001 | -0.003515
-0.45 | 7.5e-05 | -0.00011 | -0.00104
-0.44 | 0.0004295 | 0.00123 | 0.00407
-0.43 | 0.0008535 | 0.00272 | 0.0101
-0.42 | 0.0014665 | 0.0051 | 0.01898
-0.41 | 0.0022445 | 0.007935 | 0.029435
-0.4 | 0.0034155 | 0.01185 | 0.044775
-0.39 | 0.005052 | 0.0173 | 0.06528
-0.38 | 0.0071355 | 0.02546 | 0.096965
-0.37 | 0.0099955 | 0.0364 | 0.137515
-0.36 | 0.0160675 | 0.050825 | 0.1902
-0.35 | 0.0220135 | 0.070925 | 0.272
-0.34 | 0.02821 | 0.099225 | 0.3826
-0.33 | 0.038665 | 0.14692 | 0.5373
-0.32 | 0.05337 | 0.1995 | 0.73865
-0.31 | 0.073525 | 0.26475 | 1.02985
-0.3 | 0.10116 | 0.3657 | 1.4568
-0.29 | 0.149715 | 0.50225 | 1.97765
-0.28 | 0.20378 | 0.69 | 2.698
-0.27 | 0.2644 | 0.947 | 3.696
-0.26 | 0.3575 | 1.3017 | 5.005
-0.25 | 0.4895 | 1.8101 | 6.806
-0.24 | 0.6699 | 2.42055 | 9.151
-0.23 | 0.9085 | 3.25 | 12.3705
-0.22 | 1.2169 | 4.3615 | 16.701
-0.21 | 1.7236 | 5.895 | 22.2505
-0.2 | 2.3299 | 7.975 | 29.565
-0.19 | 3.0735 | 10.5715 | 39.065
-0.18 | 4.0945 | 14.1285 | 50.09
-0.17 | 5.4865 | 18.518 | 65.535
-0.16 | 7.371 | 24.36 | 84.37
-0.15 | 9.8095 | 32.175 | 106.245
-0.14 | 13.077 | 41.845 | 133.67
-0.13 | 17.314 | 53.72 | 165.455
-0.12 | 22.695 | 68.43 | 202
-0.11 | 29.38 | 87.305 | 240.25
-0.1 | 38.365 | 110.55 | 285.15
-0.09 | 49.55 | 137.065 | 328.3
-0.08 | 62.655 | 166.085 | 377.3
-0.07 | 79.335 | 203.7 | 433.65
-0.06 | 99.18 | 247.45 | 484.15
-0.05 | 120.705 | 289 | 534.9
-0.04 | 146.565 | 336.4 | 586.5
-0.03 | 176.8 | 384.3 | 639.2
-0.02 | 207.35 | 436 | 692.55
-0.01 | 244.75 | 497.55 | 751.05
0 | 282.8 | 550.35 | 795
0.01 | 314.05 | 591.9 | 828
0.02 | 350.3 | 645.5 | 873
0.03 | 383.55 | 693.2 | 916
0.04 | 413.65 | 740.35 | 951
0.05 | 443.6 | 791 | 986
0.06 | 470.7 | 830.5 | 1017
0.07 | 489.3 | 863.5 | 1053
0.08 | 502.35 | 889 | 1072
0.09 | 510.1 | 929.5 | 1087.5
0.1 | 517.85 | 965.5 | 1128.5
0.11 | 527 | 994 | 1141.5
0.12 | 516.5 | 1024 | 1159
0.13 | 509 | 1032 | 1178.5
0.14 | 504.5 | 1049.5 | 1174
0.15 | 496.5 | 1078.5 | 1199.5
0.16 | 485 | 1094 | 1210.5
0.17 | 465.5 | 1103.5 | 1208.5
0.18 | 438 | 1115 | 1224
0.19 | 416 | 1125.5 | 1228
0.2 | 405 | 1138 | 1222
0.21 | 392 | 1152 | 1229.5
0.22 | 375.5 | 1144.5 | 1234
0.23 | 358.5 | 1143.5 | 1227
0.24 | 323.5 | 1159 | 1235.5
0.25 | 294.5 | 1157 | 1217
0.26 | 289 | 1151 | 1206.5
0.27 | 285.5 | 1146 | 1217.5
0.28 | 275 | 1141 | 1208
0.29 | 252.5 | 1145 | 1207
0.3 | 222 | 1137 | 1192.5
0.31 | 199.5 | 1120 | 1174.5
0.32 | 206 | 1110 | 1169.5
0.33 | 202 | 1105.5 | 1160.5
0.34 | 185.5 | 1092.5 | 1134
0.35 | 158 | 1076 | 1122
0.36 | 137.5 | 1057 | 1119
0.37 | 162 | 1044 | 1100.5
0.38 | 156 | 1030.5 | 1084.5
0.39 | 119.5 | 1006 | 1052
0.4 | 109 | 989 | 1039.5
0.41 | 115 | 960.5 | 1034
0.42 | 120.5 | 937.5 | 1005
0.43 | 118.5 | 925 | 987.5
0.44 | 92 | 896.5 | 962
0.45 | 73.5 | 865 | 921.5
0.46 | 101 | 837 | 912
0.47 | 101.5 | 810.5 | 900
0.48 | 81.5 | 787 | 865
0.49 | 63.5 | 753.5 | 855
0.5 | 47 | 730 | 860