## IDS-VDS Characteristic (mA-mm)
VGS (V) | VDS = 0.100 V | VDS = 0.500 V | VDS = 0.900 V
-0.75 | 0.0006326 | 0.0025888 | 0.008473
-0.74 | 0.0006057 | 0.0025021 | 0.008241
-0.73 | 0.0005768 | 0.0024278 | 0.00801
-0.72 | 0.000552 | 0.0023412 | 0.007761
-0.71 | 0.000529 | 0.002254 | 0.00758
-0.7 | 0.0005048 | 0.0021783 | 0.007287
-0.69 | 0.00048234 | 0.0021028 | 0.007086
-0.68 | 0.00046214 | 0.0020257 | 0.006901
-0.67 | 0.00043599 | 0.001953 | 0.006642
-0.66 | 0.00042198 | 0.0018859 | 0.006448
-0.65 | 0.00040324 | 0.0018088 | 0.006257
-0.64 | 0.00038317 | 0.0017395 | 0.006068
-0.63 | 0.00036566 | 0.0016735 | 0.005864
-0.62 | 0.00035124 | 0.0016097 | 0.005689
-0.61 | 0.00033625 | 0.0015563 | 0.005513
-0.6 | 0.00031779 | 0.0014984 | 0.005339
-0.59 | 0.00030423 | 0.0014411 | 0.00516
-0.58 | 0.00029159 | 0.001394 | 0.0049982
-0.57 | 0.00027938 | 0.0013467 | 0.0048592
-0.56 | 0.00026758 | 0.0012866 | 0.0047157
-0.55 | 0.00025535 | 0.0012456 | 0.004545
-0.54 | 0.00024248 | 0.0012001 | 0.0044094
-0.53 | 0.00023174 | 0.0011532 | 0.0042751
-0.52 | 0.00022119 | 0.0011159 | 0.0041458
-0.51 | 0.00021008 | 0.0010803 | 0.004039
-0.5 | 0.00020331 | 0.0010462 | 0.0039169
-0.49 | 0.00019401 | 0.0010168 | 0.0038474
-0.48 | 0.00018842 | 0.000986 | 0.003735
-0.47 | 0.00018133 | 0.0009568 | 0.0036692
-0.46 | 0.00017759 | 0.0009455 | 0.003615
-0.45 | 0.00017597 | 0.0009382 | 0.0036041
-0.44 | 0.00017844 | 0.0009357 | 0.0035949
-0.43 | 0.0001831 | 0.0009473 | 0.0036575
-0.42 | 0.00019438 | 0.0009835 | 0.0037714
-0.41 | 0.00021094 | 0.0010387 | 0.004002
-0.4 | 0.00023718 | 0.0011361 | 0.0043318
-0.39 | 0.00027575 | 0.0012784 | 0.0048453
-0.38 | 0.00033359 | 0.0014788 | 0.0055724
-0.37 | 0.00041355 | 0.0017732 | 0.006738
-0.36 | 0.00052685 | 0.002185 | 0.008253
-0.35 | 0.0007241 | 0.0027626 | 0.010489
-0.34 | 0.0009577 | 0.0035789 | 0.013621
-0.33 | 0.0012782 | 0.0047064 | 0.017999
-0.32 | 0.0017142 | 0.006403 | 0.024123
-0.31 | 0.0023139 | 0.008588 | 0.032586
-0.3 | 0.0031542 | 0.011616 | 0.044345
-0.29 | 0.0042968 | 0.015808 | 0.061
-0.28 | 0.005924 | 0.021486 | 0.08307
-0.27 | 0.008078 | 0.029391 | 0.11408
-0.26 | 0.011037 | 0.040242 | 0.15645
-0.25 | 0.015054 | 0.055056 | 0.21357
-0.24 | 0.020535 | 0.0759 | 0.29038
-0.23 | 0.027975 | 0.10327 | 0.3951
-0.22 | 0.038197 | 0.13999 | 0.53615
-0.21 | 0.051837 | 0.19056 | 0.7231
-0.2 | 0.07225 | 0.25563 | 0.975
-0.19 | 0.09785 | 0.34634 | 1.3084
-0.18 | 0.13273 | 0.46583 | 1.7547
-0.17 | 0.17885 | 0.6264 | 2.3205
-0.16 | 0.24061 | 0.8371 | 3.0379
-0.15 | 0.32197 | 1.1114 | 3.9788
-0.14 | 0.43338 | 1.4735 | 5.1624
-0.13 | 0.5777 | 1.9384 | 6.665
-0.12 | 0.7728 | 2.539 | 8.457
-0.11 | 1.0238 | 3.3007 | 10.655
-0.1 | 1.3537 | 4.2799 | 13.249
-0.09 | 1.7816 | 5.4953 | 16.338
-0.08 | 2.3321 | 6.998 | 19.879
-0.07 | 3.0242 | 8.857 | 23.812
-0.06 | 3.8911 | 11.066 | 28.419
-0.05 | 4.9831 | 13.736 | 33.482
-0.04 | 6.283 | 16.81 | 39.167
-0.03 | 7.894 | 20.39 | 45.302
-0.02 | 9.805 | 24.551 | 51.866
-0.01 | 12.049 | 29.186 | 59.02
0 | 14.636 | 34.342 | 66.8
0.01 | 17.597 | 40.076 | 74.86
0.02 | 20.873 | 46.229 | 83.3
0.03 | 24.577 | 53.031 | 92.4
0.04 | 28.585 | 60.07 | 101.58
0.05 | 32.787 | 67.79 | 111.24
0.06 | 37.367 | 75.87 | 121.26
0.07 | 42.18 | 84.26 | 131.72
0.08 | 47.126 | 93.12 | 142.16
0.09 | 52.276 | 102.2 | 153.08
0.1 | 57.32 | 111.62 | 164.05
0.11 | 62.53 | 121.39 | 175.35
0.12 | 67.86 | 131.44 | 186.96
0.13 | 73.11 | 141.66 | 198.39
0.14 | 78.2 | 152.09 | 210.25
0.15 | 83.07 | 162.71 | 222.2
0.16 | 88.01 | 173.51 | 234.12
0.17 | 92.78 | 184.49 | 246.3
0.18 | 97.41 | 195.52 | 258.26
0.19 | 101.84 | 206.75 | 270.6
0.2 | 105.93 | 218.13 | 282.71
0.21 | 109.81 | 229.41 | 295.07
0.22 | 113.71 | 240.83 | 307.2
0.23 | 117.25 | 252.33 | 319.5
0.24 | 120.75 | 263.82 | 331.72
0.25 | 124.02 | 275.5 | 344.09
0.26 | 127.01 | 286.92 | 356.29
0.27 | 129.83 | 298.34 | 368.19
0.28 | 132.46 | 309.86 | 380.29
0.29 | 135.01 | 321.18 | 392.27
0.3 | 137.55 | 332.59 | 404.27
0.31 | 139.92 | 343.84 | 416.23
0.32 | 141.9 | 355.05 | 427.66
0.33 | 143.72 | 366.12 | 439.41
0.34 | 145.61 | 377.07 | 450.81
0.35 | 147.34 | 387.7 | 462.14
0.36 | 149.33 | 398.49 | 473.26
0.37 | 150.51 | 409.04 | 484.39
0.38 | 151.9 | 419.4 | 495.17
0.39 | 153.36 | 429.58 | 505.84
0.4 | 154.68 | 439.4 | 516.35
0.41 | 155.96 | 449.21 | 526.57
0.42 | 156.91 | 458.75 | 536.72
0.43 | 157.95 | 468.05 | 546.7
0.44 | 159.07 | 477.05 | 556.4
0.45 | 160.28 | 485.86 | 565.93
0.46 | 161 | 494.49 | 575
0.47 | 161.79 | 502.67 | 584
0.48 | 162.58 | 510.65 | 592.6
0.49 | 163.41 | 518.32 | 601.2
0.5 | 164.47 | 525.78 | 609.9

## Tranconductance (mS-mm)
VGS (V) | VDS = 0.100 V | VDS = 0.500 V | VDS = 0.900 V
-0.75 | -0.00269 | -0.00867 | -0.0232
-0.74 | -0.00279 | -0.00805 | -0.02315
-0.73 | -0.002685 | -0.008045 | -0.024
-0.72 | -0.00239 | -0.00869 | -0.0215
-0.71 | -0.00236 | -0.008145 | -0.0237
-0.7 | -0.002333 | -0.00756 | -0.0247
-0.69 | -0.002133 | -0.00763 | -0.0193
-0.68 | -0.0023175 | -0.00749 | -0.0222
-0.67 | -0.002008 | -0.00699 | -0.02265
-0.66 | -0.0016375 | -0.00721 | -0.01925
-0.65 | -0.0019405 | -0.00732 | -0.019
-0.64 | -0.001879 | -0.006765 | -0.01965
-0.63 | -0.0015965 | -0.00649 | -0.01895
-0.62 | -0.0014705 | -0.00586 | -0.01755
-0.61 | -0.0016725 | -0.005565 | -0.0175
-0.6 | -0.001601 | -0.00576 | -0.01765
-0.59 | -0.00131 | -0.00522 | -0.01704
-0.58 | -0.0012425 | -0.00472 | -0.01504
-0.57 | -0.0012005 | -0.00537 | -0.014125
-0.56 | -0.0012015 | -0.005055 | -0.01571
-0.55 | -0.001255 | -0.004325 | -0.015315
-0.54 | -0.0011805 | -0.00462 | -0.013495
-0.53 | -0.0010645 | -0.00421 | -0.01318
-0.52 | -0.001083 | -0.003645 | -0.011805
-0.51 | -0.000894 | -0.003485 | -0.011445
-0.5 | -0.0008035 | -0.003175 | -0.00958
-0.49 | -0.0007445 | -0.00301 | -0.009095
-0.48 | -0.000634 | -0.003 | -0.00891
-0.47 | -0.0005415 | -0.002025 | -0.006
-0.46 | -0.000268 | -0.00093 | -0.003255
-0.45 | 4.25e-05 | -0.00049 | -0.001005
-0.44 | 0.0003565 | 0.000455 | 0.00267
-0.43 | 0.000797 | 0.00239 | 0.008825
-0.42 | 0.001392 | 0.00457 | 0.017225
-0.41 | 0.00214 | 0.00763 | 0.02802
-0.4 | 0.0032405 | 0.011985 | 0.042165
-0.39 | 0.0048205 | 0.017135 | 0.06203
-0.38 | 0.00689 | 0.02474 | 0.094635
-0.37 | 0.009663 | 0.03531 | 0.13403
-0.36 | 0.0155275 | 0.04947 | 0.18755
-0.35 | 0.0215425 | 0.069695 | 0.2684
-0.34 | 0.027705 | 0.09719 | 0.3755
-0.33 | 0.037825 | 0.141205 | 0.5251
-0.32 | 0.051785 | 0.19408 | 0.72935
-0.31 | 0.072 | 0.26065 | 1.0111
-0.3 | 0.099145 | 0.361 | 1.4207
-0.29 | 0.13849 | 0.4935 | 1.93625
-0.28 | 0.18906 | 0.67915 | 2.654
-0.27 | 0.25565 | 0.9378 | 3.669
-0.26 | 0.3488 | 1.28325 | 4.9745
-0.25 | 0.4749 | 1.7829 | 6.6965
-0.24 | 0.64605 | 2.4107 | 9.0765
-0.23 | 0.8831 | 3.2045 | 12.2885
-0.22 | 1.1931 | 4.3645 | 16.4
-0.21 | 1.70265 | 5.782 | 21.9425
-0.2 | 2.30065 | 7.789 | 29.265
-0.19 | 3.024 | 10.51 | 38.985
-0.18 | 4.05 | 14.003 | 50.605
-0.17 | 5.394 | 18.5635 | 64.16
-0.16 | 7.156 | 24.25 | 82.915
-0.15 | 9.6385 | 31.82 | 106.225
-0.14 | 12.7865 | 41.35 | 134.31
-0.13 | 16.971 | 53.275 | 164.73
-0.12 | 22.305 | 68.115 | 199.5
-0.11 | 29.045 | 87.045 | 239.6
-0.1 | 37.89 | 109.73 | 284.15
-0.09 | 48.92 | 135.905 | 331.5
-0.08 | 62.13 | 168.085 | 373.7
-0.07 | 77.95 | 203.4 | 427
-0.06 | 97.945 | 243.95 | 483.5
-0.05 | 119.595 | 287.2 | 537.4
-0.04 | 145.545 | 332.7 | 591
-0.03 | 176.1 | 387.05 | 634.95
-0.02 | 207.75 | 439.8 | 685.9
-0.01 | 241.55 | 489.55 | 746.7
0 | 277.4 | 544.5 | 792
0.01 | 311.85 | 594.35 | 825
0.02 | 349 | 647.75 | 877
0.03 | 385.6 | 692.05 | 914
0.04 | 410.5 | 737.95 | 942
0.05 | 439.1 | 790 | 984
0.06 | 469.65 | 823.5 | 1024
0.07 | 487.95 | 862.5 | 1045
0.08 | 504.8 | 897 | 1068
0.09 | 509.7 | 925 | 1094.5
0.1 | 512.7 | 959.5 | 1113.5
0.11 | 527 | 991 | 1145.5
0.12 | 529 | 1013.5 | 1152
0.13 | 517 | 1032.5 | 1164.5
0.14 | 498 | 1052.5 | 1190.5
0.15 | 490.5 | 1071 | 1193.5
0.16 | 485.5 | 1089 | 1205
0.17 | 470 | 1100.5 | 1207
0.18 | 453 | 1113 | 1215
0.19 | 426 | 1130.5 | 1222.5
0.2 | 398.5 | 1133 | 1223.5
0.21 | 389 | 1135 | 1224.5
0.22 | 372 | 1146 | 1221.5
0.23 | 352 | 1149.5 | 1226
0.24 | 338.5 | 1158.5 | 1229.5
0.25 | 313 | 1155 | 1228.5
0.26 | 290.5 | 1142 | 1205
0.27 | 272.5 | 1147 | 1200
0.28 | 259 | 1142 | 1204
0.29 | 254.5 | 1136.5 | 1199
0.3 | 245.5 | 1133 | 1198
0.31 | 217.5 | 1123 | 1169.5
0.32 | 190 | 1114 | 1159
0.33 | 185.5 | 1101 | 1157.5
0.34 | 181 | 1079 | 1136.5
0.35 | 186 | 1071 | 1122.5
0.36 | 158.5 | 1067 | 1112.5
0.37 | 128.5 | 1045.5 | 1095.5
0.38 | 142.5 | 1027 | 1072.5
0.39 | 139 | 1000 | 1059
0.4 | 130 | 981.5 | 1036.5
0.41 | 111.5 | 967.5 | 1018.5
0.42 | 99.5 | 942 | 1006.5
0.43 | 108 | 915 | 984
0.44 | 116.5 | 890.5 | 961.5
0.45 | 96.5 | 872 | 930
0.46 | 75.5 | 840.5 | 903.5
0.47 | 79 | 808 | 880
0.48 | 81 | 782.5 | 860
0.49 | 94.5 | 756.5 | 865
0.5 | 106 | 746 | 870