## IDS-VDS Characteristic (mA-mm)
VGS (V) | VDS = 0.100 V | VDS = 0.500 V | VDS = 0.900 V
-0.75 | 0.0005781 | 0.0024203 | 0.008083
-0.74 | 0.0005543 | 0.0023577 | 0.007881
-0.73 | 0.0005267 | 0.0022681 | 0.007649
-0.72 | 0.000509 | 0.0021844 | 0.007443
-0.71 | 0.00048538 | 0.0021192 | 0.007266
-0.7 | 0.00046432 | 0.0020221 | 0.007012
-0.69 | 0.0004448 | 0.001964 | 0.006764
-0.68 | 0.00042632 | 0.0018938 | 0.006556
-0.67 | 0.00040465 | 0.0018371 | 0.006358
-0.66 | 0.00038521 | 0.0017643 | 0.006161
-0.65 | 0.00036887 | 0.0017061 | 0.005996
-0.64 | 0.00035183 | 0.0016477 | 0.00579
-0.63 | 0.00033519 | 0.001588 | 0.005604
-0.62 | 0.0003199 | 0.0015246 | 0.005423
-0.61 | 0.00030705 | 0.0014679 | 0.005293
-0.6 | 0.00029053 | 0.0014215 | 0.005085
-0.59 | 0.00027814 | 0.0013651 | 0.0049715
-0.58 | 0.00026597 | 0.0013128 | 0.0048053
-0.57 | 0.00025329 | 0.0012671 | 0.0046444
-0.56 | 0.00023977 | 0.0012227 | 0.0045217
-0.55 | 0.00023187 | 0.0011737 | 0.004356
-0.54 | 0.00022078 | 0.001137 | 0.004255
-0.53 | 0.00021027 | 0.001093 | 0.004121
-0.52 | 0.00020218 | 0.0010535 | 0.0039649
-0.51 | 0.00019264 | 0.0010194 | 0.0038707
-0.5 | 0.00018516 | 0.0009822 | 0.003778
-0.49 | 0.00017955 | 0.000956 | 0.0036646
-0.48 | 0.0001732 | 0.0009305 | 0.0035649
-0.47 | 0.00016765 | 0.0009063 | 0.0035021
-0.46 | 0.00016411 | 0.0008901 | 0.0034583
-0.45 | 0.00016319 | 0.0008796 | 0.0034551
-0.44 | 0.00016516 | 0.0008872 | 0.0034862
-0.43 | 0.00017115 | 0.0009057 | 0.0035283
-0.42 | 0.00018178 | 0.0009343 | 0.0036451
-0.41 | 0.00019984 | 0.000999 | 0.0038644
-0.4 | 0.00022682 | 0.0010894 | 0.0041984
-0.39 | 0.00026693 | 0.0012313 | 0.0047128
-0.38 | 0.00032292 | 0.0014287 | 0.0054645
-0.37 | 0.00040431 | 0.0017272 | 0.00661
-0.36 | 0.00051725 | 0.002138 | 0.008144
-0.35 | 0.000712 | 0.0027239 | 0.01032
-0.34 | 0.0009463 | 0.0035269 | 0.013457
-0.33 | 0.0012599 | 0.0046556 | 0.017741
-0.32 | 0.0016928 | 0.006356 | 0.023805
-0.31 | 0.002293 | 0.008529 | 0.032148
-0.3 | 0.0031167 | 0.011534 | 0.043979
-0.29 | 0.0042549 | 0.015677 | 0.06028
-0.28 | 0.005864 | 0.021323 | 0.08208
-0.27 | 0.008014 | 0.029098 | 0.11253
-0.26 | 0.010903 | 0.039648 | 0.15396
-0.25 | 0.014919 | 0.054224 | 0.2108
-0.24 | 0.020276 | 0.07506 | 0.28655
-0.23 | 0.027779 | 0.10162 | 0.38978
-0.22 | 0.037663 | 0.13783 | 0.52655
-0.21 | 0.051231 | 0.18654 | 0.7147
-0.2 | 0.07166 | 0.25193 | 0.9623
-0.19 | 0.09648 | 0.3411 | 1.2893
-0.18 | 0.13094 | 0.45834 | 1.7179
-0.17 | 0.17632 | 0.6179 | 2.2748
-0.16 | 0.23758 | 0.8198 | 2.9909
-0.15 | 0.31998 | 1.0906 | 3.9188
-0.14 | 0.42632 | 1.45 | 5.0954
-0.13 | 0.5726 | 1.904 | 6.536
-0.12 | 0.7638 | 2.5021 | 8.332
-0.11 | 1.008 | 3.2579 | 10.472
-0.1 | 1.3364 | 4.2175 | 13.085
-0.09 | 1.7619 | 5.4353 | 16.085
-0.08 | 2.3051 | 6.938 | 19.612
-0.07 | 2.9947 | 8.746 | 23.629
-0.06 | 3.8544 | 10.948 | 28.186
-0.05 | 4.9392 | 13.586 | 33.28
-0.04 | 6.243 | 16.661 | 38.835
-0.03 | 7.844 | 20.276 | 44.965
-0.02 | 9.706 | 24.272 | 51.642
-0.01 | 11.961 | 28.965 | 58.8
0 | 14.586 | 34.213 | 66.5
0.01 | 17.545 | 39.882 | 74.57
0.02 | 20.81 | 46.069 | 83.03
0.03 | 24.503 | 52.834 | 92.02
0.04 | 28.493 | 59.87 | 101.36
0.05 | 32.761 | 67.59 | 110.98
0.06 | 37.359 | 75.59 | 120.82
0.07 | 42.132 | 84.12 | 131.29
0.08 | 47.139 | 93 | 141.9
0.09 | 52.203 | 101.99 | 152.64
0.1 | 57.37 | 111.5 | 163.77
0.11 | 62.63 | 121.3 | 174.93
0.12 | 67.82 | 131.39 | 186.54
0.13 | 73.02 | 141.56 | 198.07
0.14 | 78.18 | 151.92 | 209.81
0.15 | 83.26 | 162.69 | 221.67
0.16 | 88.18 | 173.6 | 233.8
0.17 | 92.77 | 184.55 | 245.87
0.18 | 97.26 | 195.47 | 257.92
0.19 | 101.74 | 206.71 | 270.1
0.2 | 105.89 | 218.03 | 282.22
0.21 | 110.05 | 229.47 | 294.69
0.22 | 113.85 | 241.04 | 306.89
0.23 | 117.31 | 252.35 | 319.22
0.24 | 120.74 | 263.9 | 331.48
0.25 | 123.94 | 275.55 | 343.65
0.26 | 126.97 | 286.95 | 355.81
0.27 | 130.01 | 298.46 | 368
0.28 | 132.62 | 309.9 | 380.08
0.29 | 135.2 | 321.34 | 392.11
0.3 | 137.39 | 332.74 | 404.01
0.31 | 139.62 | 344 | 415.87
0.32 | 141.86 | 355.09 | 427.58
0.33 | 144.05 | 366.22 | 439.24
0.34 | 145.7 | 377.21 | 450.54
0.35 | 147.37 | 388.04 | 462.03
0.36 | 148.96 | 398.69 | 473.15
0.37 | 150.69 | 409.17 | 484.23
0.38 | 152.38 | 419.67 | 495.21
0.39 | 153.34 | 429.8 | 505.74
0.4 | 154.53 | 439.65 | 516.25
0.41 | 155.84 | 449.5 | 526.55
0.42 | 157.09 | 458.98 | 536.88
0.43 | 158.31 | 468.44 | 546.78
0.44 | 158.96 | 477.48 | 556.44
0.45 | 159.91 | 486.17 | 565.96
0.46 | 161.03 | 494.79 | 575.2
0.47 | 162.14 | 503.11 | 584.2
0.48 | 162.65 | 511.06 | 593
0.49 | 163.33 | 518.78 | 601.4
0.5 | 164.27 | 526.17 | 610.1

## Tranconductance (mS-mm)
VGS (V) | VDS = 0.100 V | VDS = 0.500 V | VDS = 0.900 V
-0.75 | -0.00238 | -0.00626 | -0.0202
-0.74 | -0.00257 | -0.00761 | -0.0217
-0.73 | -0.002265 | -0.008665 | -0.0219
-0.72 | -0.002066 | -0.007445 | -0.01915
-0.71 | -0.002234 | -0.008115 | -0.02155
-0.7 | -0.002029 | -0.00776 | -0.0251
-0.69 | -0.0019 | -0.006415 | -0.0228
-0.68 | -0.0020075 | -0.006345 | -0.0203
-0.67 | -0.0020555 | -0.006475 | -0.01975
-0.66 | -0.001789 | -0.00655 | -0.0181
-0.65 | -0.001669 | -0.00583 | -0.01855
-0.64 | -0.001684 | -0.005905 | -0.0196
-0.63 | -0.0015965 | -0.006155 | -0.01835
-0.62 | -0.001407 | -0.006005 | -0.01555
-0.61 | -0.0014685 | -0.005155 | -0.0169
-0.6 | -0.0014455 | -0.00514 | -0.016075
-0.59 | -0.001228 | -0.005435 | -0.013985
-0.58 | -0.0012425 | -0.0049 | -0.016355
-0.57 | -0.00131 | -0.004505 | -0.01418
-0.56 | -0.001071 | -0.00467 | -0.01442
-0.55 | -0.0009495 | -0.004285 | -0.013335
-0.54 | -0.00108 | -0.004035 | -0.01175
-0.53 | -0.00093 | -0.004175 | -0.014505
-0.52 | -0.0008815 | -0.00368 | -0.012515
-0.51 | -0.000851 | -0.003565 | -0.009345
-0.5 | -0.0006545 | -0.00317 | -0.010305
-0.49 | -0.000598 | -0.002585 | -0.010655
-0.48 | -0.000595 | -0.002485 | -0.008125
-0.47 | -0.0004545 | -0.00202 | -0.00533
-0.46 | -0.000223 | -0.001335 | -0.00235
-0.45 | 5.25e-05 | -0.000145 | 0.001395
-0.44 | 0.000398 | 0.001305 | 0.00366
-0.43 | 0.000831 | 0.002355 | 0.007945
-0.42 | 0.0014345 | 0.004665 | 0.016805
-0.41 | 0.002252 | 0.007755 | 0.027665
-0.4 | 0.0033545 | 0.011615 | 0.04242
-0.39 | 0.004805 | 0.016965 | 0.063305
-0.38 | 0.006869 | 0.024795 | 0.09486
-0.37 | 0.0097165 | 0.035465 | 0.133975
-0.36 | 0.0153845 | 0.049835 | 0.1855
-0.35 | 0.0214525 | 0.069445 | 0.26565
-0.34 | 0.027395 | 0.096585 | 0.37105
-0.33 | 0.037325 | 0.141455 | 0.5174
-0.32 | 0.051655 | 0.19367 | 0.72035
-0.31 | 0.071195 | 0.2589 | 1.0087
-0.3 | 0.098095 | 0.3574 | 1.4066
-0.29 | 0.137365 | 0.48945 | 1.90505
-0.28 | 0.187955 | 0.67105 | 2.6125
-0.27 | 0.25195 | 0.91625 | 3.594
-0.26 | 0.34525 | 1.2563 | 4.9135
-0.25 | 0.46865 | 1.7706 | 6.6295
-0.24 | 0.643 | 2.3698 | 8.949
-0.23 | 0.86935 | 3.1385 | 12
-0.22 | 1.1726 | 4.246 | 16.246
-0.21 | 1.69985 | 5.705 | 21.7875
-0.2 | 2.26245 | 7.728 | 28.73
-0.19 | 2.964 | 10.3205 | 37.78
-0.18 | 3.992 | 13.84 | 49.275
-0.17 | 5.332 | 18.073 | 63.65
-0.16 | 7.183 | 23.635 | 82.2
-0.15 | 9.437 | 31.51 | 105.225
-0.14 | 12.631 | 40.67 | 130.86
-0.13 | 16.874 | 52.605 | 161.83
-0.12 | 21.77 | 67.695 | 196.8
-0.11 | 28.63 | 85.77 | 237.65
-0.1 | 37.695 | 108.87 | 280.65
-0.09 | 48.435 | 136.025 | 326.35
-0.08 | 61.64 | 165.535 | 377.2
-0.07 | 77.465 | 200.5 | 428.7
-0.06 | 97.225 | 242 | 482.55
-0.05 | 119.43 | 285.65 | 532.45
-0.04 | 145.24 | 334.5 | 584.25
-0.03 | 173.15 | 380.55 | 640.35
-0.02 | 205.85 | 434.45 | 691.75
-0.01 | 244 | 497.05 | 742.9
0 | 279.2 | 545.85 | 788.5
0.01 | 311.2 | 592.8 | 826.5
0.02 | 347.9 | 647.6 | 872.5
0.03 | 384.15 | 690.05 | 916.5
0.04 | 412.9 | 737.8 | 948
0.05 | 443.3 | 786 | 973
0.06 | 468.55 | 826.5 | 1015.5
0.07 | 489 | 870.5 | 1054
0.08 | 503.55 | 893.5 | 1067.5
0.09 | 511.55 | 925 | 1093.5
0.1 | 521.35 | 965.5 | 1114.5
0.11 | 522.5 | 994.5 | 1138.5
0.12 | 519.5 | 1013 | 1157
0.13 | 518 | 1026.5 | 1163.5
0.14 | 512 | 1056.5 | 1180
0.15 | 500 | 1084 | 1199.5
0.16 | 475.5 | 1093 | 1210
0.17 | 454 | 1093.5 | 1206
0.18 | 448.5 | 1108 | 1211.5
0.19 | 431.5 | 1128 | 1215
0.2 | 415.5 | 1138 | 1229.5
0.21 | 398 | 1150.5 | 1233.5
0.22 | 363 | 1144 | 1226.5
0.23 | 344.5 | 1143 | 1229.5
0.24 | 331.5 | 1160 | 1221.5
0.25 | 311.5 | 1152.5 | 1216.5
0.26 | 303.5 | 1145.5 | 1217.5
0.27 | 282.5 | 1147.5 | 1213.5
0.28 | 259.5 | 1144 | 1205.5
0.29 | 238.5 | 1142 | 1196.5
0.3 | 221 | 1133 | 1188
0.31 | 223.5 | 1117.5 | 1178.5
0.32 | 221.5 | 1111 | 1168.5
0.33 | 192 | 1106 | 1148
0.34 | 166 | 1091 | 1139.5
0.35 | 163 | 1074 | 1130.5
0.36 | 166 | 1056.5 | 1110
0.37 | 171 | 1049 | 1103
0.38 | 132.5 | 1031.5 | 1075.5
0.39 | 107.5 | 999 | 1052
0.4 | 125 | 985 | 1040.5
0.41 | 128 | 966.5 | 1031.5
0.42 | 123.5 | 947 | 1011.5
0.43 | 93.5 | 925 | 978
0.44 | 80 | 886.5 | 959
0.45 | 103.5 | 865.5 | 938
0.46 | 111.5 | 847 | 912
0.47 | 81 | 813.5 | 890
0.48 | 59.5 | 783.5 | 860
0.49 | 81 | 755.5 | 855
0.5 | 94 | 739 | 870