## IDS-VDS Characteristic (mA-mm)
VGS (V) | VDS = 0.100 V | VDS = 0.500 V | VDS = 0.900 V
-0.75 | 0.0006106 | 0.0024676 | 0.007852
-0.74 | 0.00058 | 0.002379 | 0.007635
-0.73 | 0.0005586 | 0.0022943 | 0.007459
-0.72 | 0.0005313 | 0.0022152 | 0.00721
-0.71 | 0.0005156 | 0.0021404 | 0.007006
-0.7 | 0.00048916 | 0.0020722 | 0.006798
-0.69 | 0.00047183 | 0.0020027 | 0.006605
-0.68 | 0.00044825 | 0.0019221 | 0.006418
-0.67 | 0.00043061 | 0.0018554 | 0.006247
-0.66 | 0.0004066 | 0.0017973 | 0.00602
-0.65 | 0.00039014 | 0.001739 | 0.00587
-0.64 | 0.00037148 | 0.0016751 | 0.005699
-0.63 | 0.00035931 | 0.0016247 | 0.005521
-0.62 | 0.00034055 | 0.0015735 | 0.005388
-0.61 | 0.00032358 | 0.0015009 | 0.005199
-0.6 | 0.00031033 | 0.0014511 | 0.005088
-0.59 | 0.00029583 | 0.0013914 | 0.0049618
-0.58 | 0.00028282 | 0.0013438 | 0.0047854
-0.57 | 0.00026892 | 0.0012986 | 0.0046391
-0.56 | 0.00025744 | 0.001252 | 0.0044546
-0.55 | 0.00024701 | 0.0012185 | 0.0043525
-0.54 | 0.00023556 | 0.0011695 | 0.004231
-0.53 | 0.0002268 | 0.0011294 | 0.0040853
-0.52 | 0.00021497 | 0.001084 | 0.0039763
-0.51 | 0.0002054 | 0.0010508 | 0.0038844
-0.5 | 0.00019654 | 0.001018 | 0.003765
-0.49 | 0.00018967 | 0.0009889 | 0.0036678
-0.48 | 0.00018542 | 0.0009602 | 0.003582
-0.47 | 0.00017904 | 0.0009437 | 0.0035278
-0.46 | 0.000176 | 0.0009239 | 0.0034936
-0.45 | 0.00017527 | 0.0009261 | 0.003478
-0.44 | 0.00017629 | 0.000939 | 0.0034915
-0.43 | 0.00018275 | 0.000958 | 0.0035804
-0.42 | 0.00019679 | 0.0010009 | 0.0037357
-0.41 | 0.00021581 | 0.0010618 | 0.0039868
-0.4 | 0.00024508 | 0.0011708 | 0.0043883
-0.39 | 0.00028842 | 0.0013292 | 0.0049768
-0.38 | 0.00035054 | 0.0015529 | 0.005854
-0.37 | 0.00043666 | 0.0018804 | 0.007064
-0.36 | 0.00055939 | 0.0023388 | 0.008827
-0.35 | 0.0007723 | 0.0029712 | 0.011246
-0.34 | 0.0010237 | 0.0038737 | 0.014755
-0.33 | 0.0013596 | 0.0051085 | 0.019561
-0.32 | 0.0018388 | 0.006975 | 0.026352
-0.31 | 0.0024869 | 0.009322 | 0.035635
-0.3 | 0.0033898 | 0.012654 | 0.048594
-0.29 | 0.0046025 | 0.017183 | 0.06688
-0.28 | 0.006477 | 0.023407 | 0.09072
-0.27 | 0.008837 | 0.031899 | 0.12472
-0.26 | 0.012025 | 0.043559 | 0.16993
-0.25 | 0.016314 | 0.06036 | 0.23125
-0.24 | 0.02219 | 0.08133 | 0.31362
-0.23 | 0.030235 | 0.11101 | 0.42648
-0.22 | 0.041046 | 0.15031 | 0.5773
-0.21 | 0.055633 | 0.20347 | 0.7772
-0.2 | 0.07697 | 0.27589 | 1.0439
-0.19 | 0.10403 | 0.36963 | 1.3963
-0.18 | 0.14024 | 0.49766 | 1.8583
-0.17 | 0.18871 | 0.6652 | 2.4548
-0.16 | 0.25363 | 0.8893 | 3.2308
-0.15 | 0.33992 | 1.1775 | 4.2005
-0.14 | 0.45658 | 1.5588 | 5.4379
-0.13 | 0.6095 | 2.0515 | 6.979
-0.12 | 0.8093 | 2.6746 | 8.843
-0.11 | 1.0693 | 3.4787 | 11.112
-0.1 | 1.4151 | 4.4942 | 13.777
-0.09 | 1.8613 | 5.768 | 16.938
-0.08 | 2.4203 | 7.337 | 20.536
-0.07 | 3.1483 | 9.231 | 24.648
-0.06 | 4.0353 | 11.482 | 29.31
-0.05 | 5.16 | 14.257 | 34.424
-0.04 | 6.503 | 17.424 | 40.137
-0.03 | 8.144 | 21.083 | 46.382
-0.02 | 10.068 | 25.277 | 53.067
-0.01 | 12.346 | 29.932 | 60.39
0 | 14.999 | 35.27 | 68.18
0.01 | 17.971 | 41.012 | 76.28
0.02 | 21.298 | 47.353 | 84.81
0.03 | 25.001 | 53.993 | 93.82
0.04 | 29.017 | 61.34 | 103.18
0.05 | 33.278 | 68.84 | 113
0.06 | 37.845 | 76.99 | 122.86
0.07 | 42.674 | 85.53 | 133.33
0.08 | 47.676 | 94.36 | 143.99
0.09 | 52.712 | 103.43 | 154.8
0.1 | 57.8 | 112.94 | 165.89
0.11 | 63.07 | 122.64 | 177.09
0.12 | 68.39 | 132.83 | 188.71
0.13 | 73.53 | 142.99 | 200.42
0.14 | 78.54 | 153.23 | 212.06
0.15 | 83.54 | 163.98 | 223.75
0.16 | 88.37 | 174.93 | 235.93
0.17 | 93.1 | 185.85 | 247.93
0.18 | 97.76 | 197.01 | 260.15
0.19 | 102.13 | 207.99 | 272.45
0.2 | 106.17 | 219.37 | 284.29
0.21 | 110.1 | 230.86 | 296.81
0.22 | 113.84 | 242.23 | 309.04
0.23 | 117.64 | 253.63 | 321.2
0.24 | 121.06 | 265.06 | 333.5
0.25 | 124.22 | 276.72 | 345.72
0.26 | 127.11 | 288.13 | 357.87
0.27 | 129.84 | 299.62 | 369.98
0.28 | 132.64 | 310.92 | 381.96
0.29 | 135.17 | 322.44 | 393.8
0.3 | 137.66 | 333.85 | 405.92
0.31 | 139.73 | 345.02 | 417.67
0.32 | 141.82 | 356.2 | 429.29
0.33 | 143.74 | 367.17 | 440.96
0.34 | 145.63 | 378.11 | 452.18
0.35 | 147.53 | 388.95 | 463.53
0.36 | 149.13 | 399.55 | 474.71
0.37 | 150.66 | 410.08 | 485.68
0.38 | 151.93 | 420.34 | 496.54
0.39 | 153.4 | 430.52 | 507.15
0.4 | 154.76 | 440.41 | 517.63
0.41 | 155.6 | 450.09 | 527.92
0.42 | 156.91 | 459.56 | 538.08
0.43 | 157.91 | 468.86 | 547.84
0.44 | 159.09 | 477.91 | 557.56
0.45 | 160.08 | 486.69 | 567.04
0.46 | 160.72 | 495.24 | 575.8
0.47 | 161.56 | 503.29 | 585
0.48 | 162.48 | 511.27 | 593.8
0.49 | 163.35 | 518.95 | 602.2
0.5 | 163.89 | 526.34 | 610.6

## Tranconductance (mS-mm)
VGS (V) | VDS = 0.100 V | VDS = 0.500 V | VDS = 0.900 V
-0.75 | -0.00306 | -0.00886 | -0.0217
-0.74 | -0.0026 | -0.008665 | -0.01965
-0.73 | -0.002435 | -0.00819 | -0.02125
-0.72 | -0.00215 | -0.007695 | -0.02265
-0.71 | -0.002107 | -0.00715 | -0.0206
-0.7 | -0.0021885 | -0.006885 | -0.02005
-0.69 | -0.0020455 | -0.007505 | -0.019
-0.68 | -0.002061 | -0.007365 | -0.0179
-0.67 | -0.0020825 | -0.00624 | -0.0199
-0.66 | -0.0020235 | -0.00582 | -0.01885
-0.65 | -0.001756 | -0.00611 | -0.01605
-0.64 | -0.0015415 | -0.005715 | -0.01745
-0.63 | -0.0015465 | -0.00508 | -0.01555
-0.62 | -0.0017865 | -0.00619 | -0.0161
-0.61 | -0.001511 | -0.00612 | -0.015
-0.6 | -0.0013875 | -0.005475 | -0.01186
-0.59 | -0.0013755 | -0.005365 | -0.01513
-0.58 | -0.0013455 | -0.00464 | -0.016135
-0.57 | -0.001269 | -0.00459 | -0.01654
-0.56 | -0.0010955 | -0.004005 | -0.01433
-0.55 | -0.001094 | -0.004125 | -0.01118
-0.54 | -0.0010105 | -0.004455 | -0.01336
-0.53 | -0.0010295 | -0.004275 | -0.012735
-0.52 | -0.00107 | -0.00393 | -0.010045
-0.51 | -0.0009215 | -0.0033 | -0.010565
-0.5 | -0.0007865 | -0.003095 | -0.01083
-0.49 | -0.000556 | -0.00289 | -0.00915
-0.48 | -0.0005315 | -0.00226 | -0.007
-0.47 | -0.000471 | -0.001815 | -0.00442
-0.46 | -0.0001885 | -0.00088 | -0.00249
-0.45 | 1.45e-05 | 0.000755 | -0.000105
-0.44 | 0.000374 | 0.001595 | 0.00512
-0.43 | 0.001025 | 0.003095 | 0.01221
-0.42 | 0.001653 | 0.00519 | 0.02032
-0.41 | 0.0024145 | 0.008495 | 0.03263
-0.4 | 0.0036305 | 0.01337 | 0.0495
-0.39 | 0.005273 | 0.019105 | 0.073285
-0.38 | 0.007412 | 0.02756 | 0.10436
-0.37 | 0.0104425 | 0.039295 | 0.14865
-0.36 | 0.016782 | 0.05454 | 0.2091
-0.35 | 0.0232155 | 0.076745 | 0.2964
-0.34 | 0.029365 | 0.106865 | 0.41575
-0.33 | 0.040755 | 0.155065 | 0.57985
-0.32 | 0.056365 | 0.210675 | 0.8037
-0.31 | 0.07755 | 0.28395 | 1.1121
-0.3 | 0.10578 | 0.39305 | 1.56225
-0.29 | 0.15436 | 0.53765 | 2.1063
-0.28 | 0.211725 | 0.7358 | 2.892
-0.27 | 0.2774 | 1.0076 | 3.9605
-0.26 | 0.37385 | 1.42305 | 5.3265
-0.25 | 0.50825 | 1.88855 | 7.1845
-0.24 | 0.69605 | 2.5325 | 9.7615
-0.23 | 0.9428 | 3.449 | 13.184
-0.22 | 1.2699 | 4.623 | 17.536
-0.21 | 1.7962 | 6.279 | 23.33
-0.2 | 2.41985 | 8.308 | 30.955
-0.19 | 3.1635 | 11.0885 | 40.72
-0.18 | 4.234 | 14.7785 | 52.925
-0.17 | 5.6695 | 19.582 | 68.625
-0.16 | 7.5605 | 25.615 | 87.285
-0.15 | 10.1475 | 33.475 | 110.355
-0.14 | 13.479 | 43.7 | 138.925
-0.13 | 17.636 | 55.79 | 170.255
-0.12 | 22.99 | 71.36 | 206.65
-0.11 | 30.29 | 90.98 | 246.7
-0.1 | 39.6 | 114.465 | 291.3
-0.09 | 50.26 | 142.14 | 337.95
-0.08 | 64.35 | 173.15 | 385.5
-0.07 | 80.75 | 207.25 | 438.7
-0.06 | 100.585 | 251.3 | 488.8
-0.05 | 123.385 | 297.1 | 541.35
-0.04 | 149.2 | 341.3 | 597.9
-0.03 | 178.25 | 392.65 | 646.5
-0.02 | 210.1 | 442.45 | 700.4
-0.01 | 246.55 | 499.65 | 755.65
0 | 281.25 | 554 | 794.5
0.01 | 314.95 | 604.15 | 831.5
0.02 | 351.5 | 649.05 | 877
0.03 | 385.95 | 699.35 | 918.5
0.04 | 413.85 | 742.35 | 959
0.05 | 441.4 | 782.5 | 984
0.06 | 469.8 | 834.5 | 1016.5
0.07 | 491.55 | 868.5 | 1056.5
0.08 | 501.9 | 895 | 1073.5
0.09 | 506.2 | 929 | 1095
0.1 | 517.9 | 960.5 | 1114.5
0.11 | 529.5 | 994.5 | 1141
0.12 | 523 | 1017.5 | 1166.5
0.13 | 507.5 | 1020 | 1167.5
0.14 | 500.5 | 1049.5 | 1166.5
0.15 | 491.5 | 1085 | 1193.5
0.16 | 478 | 1093.5 | 1209
0.17 | 469.5 | 1104 | 1211
0.18 | 451.5 | 1107 | 1226
0.19 | 420.5 | 1118 | 1207
0.2 | 398.5 | 1143.5 | 1218
0.21 | 383.5 | 1143 | 1237.5
0.22 | 377 | 1138.5 | 1219.5
0.23 | 361 | 1141.5 | 1223
0.24 | 329 | 1154.5 | 1226
0.25 | 302.5 | 1153.5 | 1218.5
0.26 | 281 | 1145 | 1213
0.27 | 276.5 | 1139.5 | 1204.5
0.28 | 266.5 | 1141 | 1191
0.29 | 251 | 1146.5 | 1198
0.3 | 228 | 1129 | 1193.5
0.31 | 208 | 1117.5 | 1168.5
0.32 | 200.5 | 1107.5 | 1164.5
0.33 | 190.5 | 1095.5 | 1144.5
0.34 | 189.5 | 1089 | 1128.5
0.35 | 175 | 1072 | 1126.5
0.36 | 156.5 | 1056.5 | 1107.5
0.37 | 140 | 1039.5 | 1091.5
0.38 | 137 | 1022 | 1073.5
0.39 | 141.5 | 1003.5 | 1054.5
0.4 | 110 | 978.5 | 1038.5
0.41 | 107.5 | 957.5 | 1022.5
0.42 | 115.5 | 938.5 | 996
0.43 | 109 | 917.5 | 974
0.44 | 108.5 | 891.5 | 960
0.45 | 81.5 | 866.5 | 912
0.46 | 74 | 830 | 898
0.47 | 88 | 801.5 | 900
0.48 | 89.5 | 783 | 860
0.49 | 70.5 | 753.5 | 840
0.5 | 54 | 739 | 840