## IDS-VDS Characteristic (mA-mm)
VGS (V) | VDS = 0.100 V | VDS = 0.500 V | VDS = 0.900 V
-0.75 | 0.0005484 | 0.0021045 | 0.006684
-0.74 | 0.0005267 | 0.002055 | 0.006509
-0.73 | 0.0005018 | 0.0019948 | 0.00635
-0.72 | 0.00048062 | 0.0019218 | 0.006151
-0.71 | 0.00045949 | 0.0018587 | 0.005976
-0.7 | 0.0004414 | 0.001795 | 0.005834
-0.69 | 0.00042195 | 0.0017421 | 0.005638
-0.68 | 0.00040205 | 0.0016761 | 0.005492
-0.67 | 0.00038648 | 0.0016167 | 0.005317
-0.66 | 0.00036821 | 0.0015595 | 0.005161
-0.65 | 0.00035487 | 0.0015033 | 0.005045
-0.64 | 0.00034067 | 0.0014612 | 0.0048717
-0.63 | 0.00032464 | 0.0014147 | 0.0047481
-0.62 | 0.00030981 | 0.0013657 | 0.0045916
-0.61 | 0.00029534 | 0.0013172 | 0.0044706
-0.6 | 0.00028309 | 0.0012722 | 0.0042949
-0.59 | 0.00026868 | 0.001225 | 0.004191
-0.58 | 0.00025731 | 0.0011856 | 0.0040511
-0.57 | 0.00024663 | 0.0011395 | 0.0039237
-0.56 | 0.00023581 | 0.0011146 | 0.0038287
-0.55 | 0.00022483 | 0.0010641 | 0.0037198
-0.54 | 0.00021604 | 0.0010243 | 0.0036168
-0.53 | 0.00020725 | 0.0009927 | 0.0035214
-0.52 | 0.00019873 | 0.0009602 | 0.0034289
-0.51 | 0.00019013 | 0.0009299 | 0.003335
-0.5 | 0.00018317 | 0.0009099 | 0.0032483
-0.49 | 0.00017651 | 0.0008876 | 0.0031847
-0.48 | 0.00017158 | 0.0008644 | 0.0031366
-0.47 | 0.00016903 | 0.0008499 | 0.0031028
-0.46 | 0.00016695 | 0.0008406 | 0.0030824
-0.45 | 0.00016688 | 0.0008415 | 0.0031129
-0.44 | 0.00017112 | 0.0008586 | 0.0031623
-0.43 | 0.00018017 | 0.0008971 | 0.003299
-0.42 | 0.00019503 | 0.0009436 | 0.0034978
-0.41 | 0.00021803 | 0.0010292 | 0.0038251
-0.4 | 0.00025131 | 0.0011518 | 0.0042751
-0.39 | 0.00030059 | 0.0013382 | 0.0049762
-0.38 | 0.00036979 | 0.0016012 | 0.006044
-0.37 | 0.00046633 | 0.0019692 | 0.007425
-0.36 | 0.0006344 | 0.0024844 | 0.00947
-0.35 | 0.0008325 | 0.0032121 | 0.012255
-0.34 | 0.0011065 | 0.0042068 | 0.016181
-0.33 | 0.0014756 | 0.0055824 | 0.021628
-0.32 | 0.0019924 | 0.007656 | 0.029091
-0.31 | 0.0026895 | 0.010325 | 0.03964
-0.3 | 0.0036576 | 0.013941 | 0.054215
-0.29 | 0.0049633 | 0.018971 | 0.07453
-0.28 | 0.007019 | 0.025812 | 0.10123
-0.27 | 0.009549 | 0.035272 | 0.13833
-0.26 | 0.012991 | 0.047883 | 0.18865
-0.25 | 0.017587 | 0.06643 | 0.25761
-0.24 | 0.023855 | 0.08963 | 0.34707
-0.23 | 0.032439 | 0.12131 | 0.46927
-0.22 | 0.043948 | 0.1645 | 0.6351
-0.21 | 0.06082 | 0.22163 | 0.8533
-0.2 | 0.08215 | 0.29919 | 1.1436
-0.19 | 0.11061 | 0.40317 | 1.524
-0.18 | 0.14989 | 0.53891 | 2.0222
-0.17 | 0.20083 | 0.7238 | 2.6656
-0.16 | 0.2692 | 0.9563 | 3.4911
-0.15 | 0.36018 | 1.266 | 4.5255
-0.14 | 0.48185 | 1.6741 | 5.848
-0.13 | 0.6432 | 2.1954 | 7.463
-0.12 | 0.8549 | 2.8725 | 9.422
-0.11 | 1.1278 | 3.7092 | 11.787
-0.1 | 1.4846 | 4.7805 | 14.558
-0.09 | 1.9507 | 6.127 | 17.817
-0.08 | 2.5399 | 7.734 | 21.528
-0.07 | 3.2787 | 9.716 | 25.707
-0.06 | 4.1993 | 12.124 | 30.472
-0.05 | 5.3649 | 14.933 | 35.868
-0.04 | 6.744 | 18.19 | 41.521
-0.03 | 8.42 | 21.963 | 47.887
-0.02 | 10.403 | 26.212 | 54.724
-0.01 | 12.711 | 31.035 | 62.03
0 | 15.436 | 36.447 | 69.94
0.01 | 18.438 | 42.334 | 78.17
0.02 | 21.794 | 48.508 | 86.61
0.03 | 25.501 | 55.482 | 95.87
0.04 | 29.568 | 62.68 | 105.23
0.05 | 33.919 | 70.41 | 115.03
0.06 | 38.534 | 78.65 | 125.05
0.07 | 43.41 | 87.16 | 135.47
0.08 | 48.355 | 95.95 | 146.05
0.09 | 53.441 | 105.18 | 156.83
0.1 | 58.56 | 114.68 | 167.91
0.11 | 63.72 | 124.44 | 179.18
0.12 | 68.98 | 134.53 | 190.85
0.13 | 74.18 | 144.72 | 202.46
0.14 | 79.32 | 155.2 | 214.15
0.15 | 84.35 | 165.77 | 226
0.16 | 89.21 | 176.6 | 237.92
0.17 | 93.72 | 187.73 | 250.04
0.18 | 98.24 | 198.59 | 262.1
0.19 | 102.62 | 209.85 | 274.17
0.2 | 106.78 | 221.08 | 286.38
0.21 | 110.9 | 232.5 | 298.54
0.22 | 114.65 | 243.9 | 310.8
0.23 | 117.96 | 255.28 | 322.97
0.24 | 121.36 | 266.7 | 335.17
0.25 | 124.51 | 278.26 | 347.3
0.26 | 127.49 | 289.68 | 359.44
0.27 | 130.54 | 300.97 | 371.42
0.28 | 133.21 | 312.34 | 383.34
0.29 | 135.57 | 323.68 | 395.34
0.3 | 137.75 | 335.1 | 407.08
0.31 | 139.95 | 346.3 | 418.87
0.32 | 142.12 | 357.13 | 430.5
0.33 | 144.39 | 368.19 | 442.05
0.34 | 146.05 | 379.13 | 453.37
0.35 | 147.55 | 389.83 | 464.49
0.36 | 149.15 | 400.47 | 475.64
0.37 | 150.77 | 410.82 | 486.61
0.38 | 152.54 | 421 | 497.27
0.39 | 153.62 | 431.1 | 507.76
0.4 | 154.6 | 440.96 | 518.17
0.41 | 155.89 | 450.53 | 528.37
0.42 | 157.13 | 459.96 | 538.45
0.43 | 158.37 | 469.18 | 548.29
0.44 | 159 | 478.09 | 557.73
0.45 | 159.81 | 486.85 | 567.22
0.46 | 160.87 | 495.21 | 576
0.47 | 162.06 | 503.3 | 585
0.48 | 162.69 | 511.11 | 594
0.49 | 163.24 | 518.77 | 602.2
0.5 | 163.99 | 526.02 | 610.3

## Tranconductance (mS-mm)
VGS (V) | VDS = 0.100 V | VDS = 0.500 V | VDS = 0.900 V
-0.75 | -0.00217 | -0.00495 | -0.0175
-0.74 | -0.00233 | -0.005485 | -0.0167
-0.73 | -0.002304 | -0.00666 | -0.0179
-0.72 | -0.0021155 | -0.006805 | -0.0187
-0.71 | -0.001961 | -0.00634 | -0.01585
-0.7 | -0.001877 | -0.00583 | -0.0169
-0.69 | -0.0019675 | -0.005945 | -0.0171
-0.68 | -0.0017735 | -0.00627 | -0.01605
-0.67 | -0.001692 | -0.00583 | -0.01655
-0.66 | -0.0015805 | -0.00567 | -0.0136
-0.65 | -0.001377 | -0.004915 | -0.014465
-0.64 | -0.0015115 | -0.00443 | -0.014845
-0.63 | -0.001543 | -0.004775 | -0.014005
-0.62 | -0.001465 | -0.004875 | -0.013875
-0.61 | -0.001336 | -0.004675 | -0.014835
-0.6 | -0.001333 | -0.00461 | -0.01398
-0.59 | -0.001289 | -0.00433 | -0.01219
-0.58 | -0.0011025 | -0.004275 | -0.013365
-0.57 | -0.001075 | -0.00355 | -0.01112
-0.56 | -0.00109 | -0.00377 | -0.010195
-0.55 | -0.0009885 | -0.004515 | -0.010595
-0.54 | -0.000879 | -0.00357 | -0.00992
-0.53 | -0.0008655 | -0.003205 | -0.009395
-0.52 | -0.000856 | -0.00314 | -0.00932
-0.51 | -0.000778 | -0.002515 | -0.00903
-0.5 | -0.000681 | -0.002115 | -0.007515
-0.49 | -0.0005795 | -0.002275 | -0.005585
-0.48 | -0.000374 | -0.001885 | -0.004095
-0.47 | -0.0002315 | -0.00119 | -0.00271
-0.46 | -0.0001075 | -0.00042 | 0.000505
-0.45 | 0.0002085 | 0.0009 | 0.003995
-0.44 | 0.0006645 | 0.00278 | 0.009305
-0.43 | 0.0011955 | 0.00425 | 0.016775
-0.42 | 0.001893 | 0.006605 | 0.026305
-0.41 | 0.002814 | 0.01041 | 0.038865
-0.4 | 0.004128 | 0.01545 | 0.057555
-0.39 | 0.005924 | 0.02247 | 0.088445
-0.38 | 0.008287 | 0.03155 | 0.12244
-0.37 | 0.0132305 | 0.04416 | 0.1713
-0.36 | 0.0183085 | 0.062145 | 0.2415
-0.35 | 0.023605 | 0.08612 | 0.33555
-0.34 | 0.032155 | 0.118515 | 0.46865
-0.33 | 0.044295 | 0.17246 | 0.6455
-0.32 | 0.060695 | 0.23713 | 0.9006
-0.31 | 0.08326 | 0.31425 | 1.2562
-0.3 | 0.11369 | 0.4323 | 1.7445
-0.29 | 0.16807 | 0.59355 | 2.35075
-0.28 | 0.229285 | 0.81505 | 3.19
-0.27 | 0.2986 | 1.10355 | 4.371
-0.26 | 0.4019 | 1.5579 | 5.964
-0.25 | 0.5432 | 2.08735 | 7.921
-0.24 | 0.7426 | 2.744 | 10.583
-0.23 | 1.00465 | 3.7435 | 14.4015
-0.22 | 1.41905 | 5.016 | 19.2015
-0.21 | 1.9101 | 6.7345 | 25.425
-0.2 | 2.4895 | 9.077 | 33.535
-0.19 | 3.387 | 11.986 | 43.93
-0.18 | 4.511 | 16.0315 | 57.08
-0.17 | 5.9655 | 20.8695 | 73.445
-0.16 | 7.9675 | 27.11 | 92.995
-0.15 | 10.6325 | 35.89 | 117.845
-0.14 | 14.151 | 46.47 | 146.875
-0.13 | 18.6525 | 59.92 | 178.7
-0.12 | 24.23 | 75.69 | 216.2
-0.11 | 31.485 | 95.4 | 256.8
-0.1 | 41.145 | 120.89 | 301.5
-0.09 | 52.765 | 147.675 | 348.5
-0.08 | 66.4 | 179.45 | 394.5
-0.07 | 82.97 | 219.5 | 447.2
-0.06 | 104.31 | 260.85 | 508.05
-0.05 | 127.235 | 303.3 | 552.45
-0.04 | 152.755 | 351.5 | 600.95
-0.03 | 182.95 | 401.1 | 660.15
-0.02 | 214.55 | 453.6 | 707.15
-0.01 | 251.65 | 511.75 | 760.8
0 | 286.35 | 564.95 | 807
0.01 | 317.9 | 603.05 | 833.5
0.02 | 353.15 | 657.4 | 885
0.03 | 388.7 | 708.6 | 931
0.04 | 420.9 | 746.4 | 958
0.05 | 448.3 | 798.5 | 991
0.06 | 474.55 | 837.5 | 1022
0.07 | 491.05 | 865 | 1050
0.08 | 501.55 | 901 | 1068
0.09 | 510.25 | 936.5 | 1093
0.1 | 513.95 | 963 | 1117.5
0.11 | 521 | 992.5 | 1147
0.12 | 523 | 1014 | 1164
0.13 | 517 | 1033.5 | 1165
0.14 | 508.5 | 1052.5 | 1177
0.15 | 494.5 | 1070 | 1188.5
0.16 | 468.5 | 1098 | 1202
0.17 | 451.5 | 1099.5 | 1209
0.18 | 445 | 1106 | 1206.5
0.19 | 427 | 1124.5 | 1214
0.2 | 414 | 1132.5 | 1218.5
0.21 | 393.5 | 1141 | 1221
0.22 | 353 | 1139 | 1221.5
0.23 | 335.5 | 1140 | 1218.5
0.24 | 327.5 | 1149 | 1216.5
0.25 | 306.5 | 1149 | 1213.5
0.26 | 301.5 | 1135.5 | 1206
0.27 | 286 | 1133 | 1195
0.28 | 251.5 | 1135.5 | 1196
0.29 | 227 | 1138 | 1187
0.3 | 219 | 1131 | 1176.5
0.31 | 218.5 | 1101.5 | 1171
0.32 | 222 | 1094.5 | 1159
0.33 | 196.5 | 1100 | 1143.5
0.34 | 158 | 1082 | 1122
0.35 | 155 | 1067 | 1113.5
0.36 | 161 | 1049.5 | 1106
0.37 | 169.5 | 1026.5 | 1081.5
0.38 | 142.5 | 1014 | 1057.5
0.39 | 103 | 998 | 1045
0.4 | 113.5 | 971.5 | 1030.5
0.41 | 126.5 | 950 | 1014
0.42 | 124 | 932.5 | 996
0.43 | 93.5 | 906.5 | 964
0.44 | 72 | 883.5 | 946.5
0.45 | 93.5 | 856 | 913.5
0.46 | 112.5 | 822.5 | 889
0.47 | 91 | 795 | 900
0.48 | 59 | 773.5 | 860
0.49 | 65 | 745.5 | 815
0.5 | 75 | 725 | 810