## IDS-VDS Characteristic (mA-mm)
VGS (V) | VDS = 0.100 V | VDS = 0.500 V | VDS = 0.900 V
-0.75 | 0.0006199 | 0.0026244 | 0.008769
-0.74 | 0.0005883 | 0.0025289 | 0.008575
-0.73 | 0.000563 | 0.0024318 | 0.008333
-0.72 | 0.0005385 | 0.0023601 | 0.008106
-0.71 | 0.0005098 | 0.0022585 | 0.007841
-0.7 | 0.00049117 | 0.002175 | 0.007548
-0.69 | 0.00046898 | 0.002097 | 0.007367
-0.68 | 0.00044778 | 0.0020444 | 0.007099
-0.67 | 0.00042523 | 0.0019636 | 0.006901
-0.66 | 0.00040564 | 0.0018838 | 0.006695
-0.65 | 0.00038888 | 0.0018148 | 0.00648
-0.64 | 0.00036992 | 0.001749 | 0.006291
-0.63 | 0.00035282 | 0.001692 | 0.006038
-0.62 | 0.0003351 | 0.0016249 | 0.00589
-0.61 | 0.00032281 | 0.0015636 | 0.005697
-0.6 | 0.00030657 | 0.0015079 | 0.005547
-0.59 | 0.00029417 | 0.0014574 | 0.005357
-0.58 | 0.00027648 | 0.0014001 | 0.005196
-0.57 | 0.00026406 | 0.0013443 | 0.005024
-0.56 | 0.00025088 | 0.0012923 | 0.004835
-0.55 | 0.0002442 | 0.0012445 | 0.0047135
-0.54 | 0.00023124 | 0.0012027 | 0.0045467
-0.53 | 0.00021975 | 0.0011591 | 0.0044121
-0.52 | 0.00020985 | 0.0011226 | 0.0042667
-0.51 | 0.00020219 | 0.0010771 | 0.0041693
-0.5 | 0.0001942 | 0.0010421 | 0.0040404
-0.49 | 0.00018471 | 0.0010082 | 0.0039293
-0.48 | 0.00017775 | 0.0009832 | 0.0038219
-0.47 | 0.00017265 | 0.0009627 | 0.0037411
-0.46 | 0.00016887 | 0.0009379 | 0.0036725
-0.45 | 0.00016816 | 0.0009282 | 0.0036536
-0.44 | 0.00016956 | 0.000925 | 0.0036518
-0.43 | 0.00017522 | 0.000936 | 0.0037055
-0.42 | 0.00018453 | 0.0009677 | 0.003795
-0.41 | 0.00020086 | 0.0010205 | 0.0039807
-0.4 | 0.00022688 | 0.0011098 | 0.0043136
-0.39 | 0.00026402 | 0.001237 | 0.0047701
-0.38 | 0.00031882 | 0.0014243 | 0.005472
-0.37 | 0.00039728 | 0.0017054 | 0.006563
-0.36 | 0.00050513 | 0.0020958 | 0.008
-0.35 | 0.0006985 | 0.0026403 | 0.010092
-0.34 | 0.0009225 | 0.003421 | 0.013007
-0.33 | 0.0012316 | 0.0044923 | 0.017111
-0.32 | 0.0016563 | 0.006098 | 0.022881
-0.31 | 0.0022395 | 0.008179 | 0.030885
-0.3 | 0.0030486 | 0.011063 | 0.042277
-0.29 | 0.0041652 | 0.015063 | 0.05754
-0.28 | 0.0056507 | 0.020503 | 0.07875
-0.27 | 0.008061 | 0.028127 | 0.10863
-0.26 | 0.010993 | 0.038448 | 0.14835
-0.25 | 0.014978 | 0.052476 | 0.20271
-0.24 | 0.020331 | 0.07291 | 0.27613
-0.23 | 0.027834 | 0.09935 | 0.37563
-0.22 | 0.037831 | 0.13448 | 0.50945
-0.21 | 0.051435 | 0.18232 | 0.6926
-0.2 | 0.07122 | 0.24547 | 0.9288
-0.19 | 0.09649 | 0.33186 | 1.2511
-0.18 | 0.13077 | 0.44729 | 1.6709
-0.17 | 0.17629 | 0.6029 | 2.219
-0.16 | 0.2362 | 0.8032 | 2.9227
-0.15 | 0.31801 | 1.0706 | 3.83
-0.14 | 0.42731 | 1.4174 | 4.9824
-0.13 | 0.5694 | 1.8757 | 6.432
-0.12 | 0.7588 | 2.4557 | 8.15
-0.11 | 1.0068 | 3.2072 | 10.29
-0.1 | 1.3336 | 4.1661 | 12.849
-0.09 | 1.757 | 5.3432 | 15.863
-0.08 | 2.2933 | 6.84 | 19.35
-0.07 | 2.9854 | 8.667 | 23.285
-0.06 | 3.8482 | 10.813 | 27.792
-0.05 | 4.9281 | 13.464 | 32.871
-0.04 | 6.209 | 16.502 | 38.453
-0.03 | 7.816 | 20.079 | 44.548
-0.02 | 9.72 | 24.131 | 51.056
-0.01 | 11.951 | 28.794 | 58.28
0 | 14.543 | 33.895 | 65.98
0.01 | 17.504 | 39.588 | 74.05
0.02 | 20.794 | 45.799 | 82.4
0.03 | 24.493 | 52.529 | 91.5
0.04 | 28.442 | 59.61 | 100.63
0.05 | 32.702 | 67.27 | 110.36
0.06 | 37.294 | 75.32 | 120.32
0.07 | 42.142 | 83.7 | 130.72
0.08 | 47.091 | 92.55 | 141.2
0.09 | 52.22 | 101.74 | 152.04
0.1 | 57.28 | 111.14 | 163.04
0.11 | 62.57 | 120.98 | 174.45
0.12 | 67.86 | 130.82 | 185.96
0.13 | 72.98 | 141.22 | 197.36
0.14 | 78.04 | 151.7 | 209.18
0.15 | 83.03 | 162.23 | 221.07
0.16 | 88.02 | 173.15 | 233.17
0.17 | 92.85 | 184.1 | 245.33
0.18 | 97.39 | 195.18 | 257.26
0.19 | 101.65 | 206.41 | 269.42
0.2 | 105.74 | 217.67 | 281.77
0.21 | 109.73 | 229.11 | 294.15
0.22 | 113.71 | 240.61 | 306.37
0.23 | 117.37 | 252.05 | 318.59
0.24 | 120.78 | 263.53 | 330.88
0.25 | 123.92 | 275.28 | 343.18
0.26 | 126.79 | 286.59 | 355.38
0.27 | 129.73 | 298.26 | 367.37
0.28 | 132.54 | 309.68 | 379.54
0.29 | 135.09 | 321.04 | 391.58
0.3 | 137.51 | 332.53 | 403.58
0.31 | 139.63 | 343.72 | 415.51
0.32 | 141.58 | 354.91 | 427.01
0.33 | 143.7 | 366.07 | 438.78
0.34 | 145.68 | 377.03 | 450.3
0.35 | 147.41 | 387.7 | 461.59
0.36 | 149.01 | 398.41 | 472.78
0.37 | 150.39 | 409.14 | 483.85
0.38 | 151.92 | 419.48 | 494.78
0.39 | 153.49 | 429.64 | 505.48
0.4 | 154.56 | 439.41 | 515.92
0.41 | 155.72 | 449.27 | 526.22
0.42 | 156.84 | 458.98 | 536.55
0.43 | 158.09 | 468.26 | 546.54
0.44 | 159.12 | 477.23 | 556.29
0.45 | 159.92 | 486.05 | 565.8
0.46 | 160.75 | 494.72 | 574.6
0.47 | 161.79 | 503.02 | 584
0.48 | 162.68 | 511.04 | 592.8
0.49 | 163.45 | 518.65 | 601.4
0.5 | 164.14 | 526.11 | 609.9

## Tranconductance (mS-mm)
VGS (V) | VDS = 0.100 V | VDS = 0.500 V | VDS = 0.900 V
-0.75 | -0.00316 | -0.00955 | -0.0194
-0.74 | -0.002845 | -0.00963 | -0.0218
-0.73 | -0.00249 | -0.00844 | -0.02345
-0.72 | -0.00266 | -0.008665 | -0.0246
-0.71 | -0.0023665 | -0.009255 | -0.0279
-0.7 | -0.002041 | -0.008075 | -0.0237
-0.69 | -0.0021695 | -0.00653 | -0.02245
-0.68 | -0.0021875 | -0.00667 | -0.0233
-0.67 | -0.002107 | -0.00803 | -0.0202
-0.66 | -0.0018175 | -0.00744 | -0.02105
-0.65 | -0.001786 | -0.00674 | -0.0202
-0.64 | -0.001803 | -0.00614 | -0.0221
-0.63 | -0.001741 | -0.006205 | -0.02005
-0.62 | -0.0015005 | -0.00642 | -0.01705
-0.61 | -0.0014265 | -0.00585 | -0.01715
-0.6 | -0.001432 | -0.00531 | -0.017
-0.59 | -0.0015045 | -0.00539 | -0.01755
-0.58 | -0.0015055 | -0.005655 | -0.01665
-0.57 | -0.00128 | -0.00539 | -0.01805
-0.56 | -0.000993 | -0.00499 | -0.015525
-0.55 | -0.000982 | -0.00448 | -0.014415
-0.54 | -0.0012225 | -0.00427 | -0.01507
-0.53 | -0.0010695 | -0.004005 | -0.014
-0.52 | -0.000878 | -0.0041 | -0.01214
-0.51 | -0.0007825 | -0.004025 | -0.011315
-0.5 | -0.000874 | -0.003445 | -0.012
-0.49 | -0.0008225 | -0.002945 | -0.010925
-0.48 | -0.000603 | -0.002275 | -0.00941
-0.47 | -0.000444 | -0.002265 | -0.00747
-0.46 | -0.0002245 | -0.001725 | -0.004375
-0.45 | 3.45e-05 | -0.000645 | -0.001035
-0.44 | 0.000353 | 0.00039 | 0.002595
-0.43 | 0.0007485 | 0.002135 | 0.00716
-0.42 | 0.001282 | 0.004225 | 0.01376
-0.41 | 0.0021175 | 0.007105 | 0.02593
-0.4 | 0.003158 | 0.010825 | 0.03947
-0.39 | 0.004597 | 0.015725 | 0.05792
-0.38 | 0.006663 | 0.02342 | 0.089645
-0.37 | 0.0093155 | 0.033575 | 0.1264
-0.36 | 0.015061 | 0.046745 | 0.17645
-0.35 | 0.0208685 | 0.06626 | 0.25035
-0.34 | 0.026655 | 0.0926 | 0.35095
-0.33 | 0.03669 | 0.13385 | 0.4937
-0.32 | 0.050395 | 0.184335 | 0.6887
-0.31 | 0.069615 | 0.24825 | 0.9698
-0.3 | 0.096285 | 0.3442 | 1.33275
-0.29 | 0.130105 | 0.472 | 1.82365
-0.28 | 0.19479 | 0.6532 | 2.5545
-0.27 | 0.267115 | 0.89725 | 3.48
-0.26 | 0.34585 | 1.21745 | 4.704
-0.25 | 0.4669 | 1.7231 | 6.389
-0.24 | 0.6428 | 2.3437 | 8.646
-0.23 | 0.875 | 3.0785 | 11.666
-0.22 | 1.18005 | 4.1485 | 15.8485
-0.21 | 1.66945 | 5.5495 | 20.9675
-0.2 | 2.25275 | 7.477 | 27.925
-0.19 | 2.9775 | 10.091 | 37.105
-0.18 | 3.99 | 13.552 | 48.395
-0.17 | 5.2715 | 17.7955 | 62.59
-0.16 | 7.086 | 23.385 | 80.55
-0.15 | 9.5555 | 30.71 | 102.985
-0.14 | 12.5695 | 40.255 | 130.1
-0.13 | 16.5745 | 51.915 | 158.38
-0.12 | 21.87 | 66.575 | 192.9
-0.11 | 28.74 | 85.52 | 234.95
-0.1 | 37.51 | 106.8 | 278.65
-0.09 | 47.985 | 133.695 | 325.05
-0.08 | 61.42 | 166.19 | 371.1
-0.07 | 77.745 | 198.65 | 422.1
-0.06 | 97.135 | 239.85 | 479.3
-0.05 | 118.04 | 284.45 | 533.05
-0.04 | 144.395 | 330.75 | 583.85
-0.03 | 175.55 | 381.45 | 630.15
-0.02 | 206.75 | 435.75 | 686.6
-0.01 | 241.15 | 488.2 | 746.2
0 | 277.65 | 539.7 | 788.5
0.01 | 312.55 | 595.2 | 821
0.02 | 349.45 | 647.05 | 872.5
0.03 | 382.4 | 690.55 | 911.5
0.04 | 410.45 | 737.05 | 943
0.05 | 442.6 | 785.5 | 984.5
0.06 | 472 | 821.5 | 1018
0.07 | 489.85 | 861.5 | 1044
0.08 | 503.9 | 902 | 1066
0.09 | 509.45 | 929.5 | 1092
0.1 | 517.5 | 962 | 1120.5
0.11 | 529 | 984 | 1146
0.12 | 520.5 | 1012 | 1145.5
0.13 | 509 | 1044 | 1161
0.14 | 502.5 | 1050.5 | 1185.5
0.15 | 499 | 1072.5 | 1199.5
0.16 | 491 | 1093.5 | 1213
0.17 | 468.5 | 1101.5 | 1204.5
0.18 | 440 | 1115.5 | 1204.5
0.19 | 417.5 | 1124.5 | 1225.5
0.2 | 404 | 1135 | 1236.5
0.21 | 398.5 | 1147 | 1230
0.22 | 382 | 1147 | 1222
0.23 | 353.5 | 1146 | 1225.5
0.24 | 327.5 | 1161.5 | 1229.5
0.25 | 300.5 | 1153 | 1225
0.26 | 290.5 | 1149 | 1209.5
0.27 | 287.5 | 1154.5 | 1208
0.28 | 268 | 1139 | 1210.5
0.29 | 248.5 | 1142.5 | 1202
0.3 | 227 | 1134 | 1196.5
0.31 | 203.5 | 1119 | 1171.5
0.32 | 203.5 | 1117.5 | 1163.5
0.33 | 205 | 1106 | 1164.5
0.34 | 185.5 | 1081.5 | 1140.5
0.35 | 166.5 | 1069 | 1124
0.36 | 149 | 1072 | 1113
0.37 | 145.5 | 1053.5 | 1100
0.38 | 155 | 1025 | 1081.5
0.39 | 132 | 996.5 | 1057
0.4 | 111.5 | 981.5 | 1037
0.41 | 114 | 978.5 | 1031.5
0.42 | 118.5 | 949.5 | 1016
0.43 | 114 | 912.5 | 987
0.44 | 91.5 | 889.5 | 963
0.45 | 81.5 | 874.5 | 915.5
0.46 | 93.5 | 848.5 | 910
0.47 | 96.5 | 816 | 910
0.48 | 83 | 781.5 | 870
0.49 | 73 | 753.5 | 855
0.5 | 69 | 746 | 850