## IDS-VDS Characteristic (mA-mm)
VGS (V) | VDS = 0.100 V | VDS = 0.500 V | VDS = 0.900 V
-0.75 | 0.0006641 | 0.0028871 | 0.009819
-0.74 | 0.000638 | 0.0027829 | 0.009491
-0.73 | 0.0006071 | 0.0027021 | 0.009202
-0.72 | 0.000581 | 0.0025832 | 0.008986
-0.71 | 0.0005554 | 0.0024937 | 0.008651
-0.7 | 0.0005305 | 0.0023858 | 0.008378
-0.69 | 0.0005057 | 0.0023089 | 0.008125
-0.68 | 0.00048213 | 0.0022135 | 0.007896
-0.67 | 0.00045566 | 0.0021419 | 0.007698
-0.66 | 0.00043459 | 0.0020525 | 0.007452
-0.65 | 0.00041866 | 0.0019876 | 0.007176
-0.64 | 0.00039886 | 0.0019033 | 0.007023
-0.63 | 0.00037881 | 0.001846 | 0.006743
-0.62 | 0.00035936 | 0.0017595 | 0.006537
-0.61 | 0.0003409 | 0.0016976 | 0.00629
-0.6 | 0.00032562 | 0.0016462 | 0.006096
-0.59 | 0.00030987 | 0.0015869 | 0.005959
-0.58 | 0.00029428 | 0.0015199 | 0.00577
-0.57 | 0.00028114 | 0.0014582 | 0.005594
-0.56 | 0.0002685 | 0.001402 | 0.00538
-0.55 | 0.00025629 | 0.0013565 | 0.005225
-0.54 | 0.00024579 | 0.0013056 | 0.005012
-0.53 | 0.00023187 | 0.001243 | 0.004882
-0.52 | 0.00022225 | 0.0011997 | 0.0047325
-0.51 | 0.00021205 | 0.0011536 | 0.0045693
-0.5 | 0.00020105 | 0.0011125 | 0.0043979
-0.49 | 0.00019412 | 0.0010732 | 0.0043256
-0.48 | 0.00018574 | 0.001041 | 0.0041953
-0.47 | 0.00018008 | 0.0010154 | 0.004062
-0.46 | 0.00017542 | 0.0009895 | 0.0039842
-0.45 | 0.00017272 | 0.0009756 | 0.0039313
-0.44 | 0.00017197 | 0.0009613 | 0.0038867
-0.43 | 0.0001758 | 0.0009627 | 0.0039029
-0.42 | 0.0001838 | 0.0009859 | 0.003985
-0.41 | 0.00019636 | 0.0010261 | 0.0041141
-0.4 | 0.00021851 | 0.0010983 | 0.004347
-0.39 | 0.00025154 | 0.0012052 | 0.004724
-0.38 | 0.00029847 | 0.0013706 | 0.0053415
-0.37 | 0.00036766 | 0.0015985 | 0.006267
-0.36 | 0.00046287 | 0.0019363 | 0.007467
-0.35 | 0.0006119 | 0.002414 | 0.009216
-0.34 | 0.0008055 | 0.0030872 | 0.011779
-0.33 | 0.0010743 | 0.0040384 | 0.0154
-0.32 | 0.0014412 | 0.0053658 | 0.020409
-0.31 | 0.0019516 | 0.007358 | 0.0275
-0.3 | 0.0026625 | 0.009908 | 0.037597
-0.29 | 0.0036418 | 0.013517 | 0.051191
-0.28 | 0.0049835 | 0.01842 | 0.07007
-0.27 | 0.007219 | 0.025227 | 0.09656
-0.26 | 0.009852 | 0.034483 | 0.1323
-0.25 | 0.013464 | 0.047233 | 0.18178
-0.24 | 0.018379 | 0.06563 | 0.24702
-0.23 | 0.025126 | 0.08917 | 0.33742
-0.22 | 0.034332 | 0.12113 | 0.46125
-0.21 | 0.046612 | 0.1646 | 0.6239
-0.2 | 0.06524 | 0.22368 | 0.845
-0.19 | 0.08857 | 0.30363 | 1.136
-0.18 | 0.12043 | 0.40853 | 1.5322
-0.17 | 0.16192 | 0.55057 | 2.0358
-0.16 | 0.21897 | 0.7407 | 2.691
-0.15 | 0.2951 | 0.9859 | 3.5394
-0.14 | 0.39728 | 1.314 | 4.6066
-0.13 | 0.53332 | 1.7361 | 5.986
-0.12 | 0.7109 | 2.2933 | 7.65
-0.11 | 0.9508 | 2.9807 | 9.675
-0.1 | 1.2565 | 3.8819 | 12.125
-0.09 | 1.6642 | 5.0337 | 15.021
-0.08 | 2.1795 | 6.432 | 18.451
-0.07 | 2.8386 | 8.186 | 22.267
-0.06 | 3.6736 | 10.248 | 26.665
-0.05 | 4.7156 | 12.786 | 31.626
-0.04 | 5.972 | 15.779 | 37.094
-0.03 | 7.514 | 19.232 | 43.038
-0.02 | 9.386 | 23.213 | 49.546
-0.01 | 11.554 | 27.701 | 56.63
0 | 14.116 | 32.85 | 64.24
0.01 | 17.018 | 38.432 | 72.17
0.02 | 20.264 | 44.485 | 80.51
0.03 | 23.908 | 51.139 | 89.49
0.04 | 27.871 | 58.2 | 98.68
0.05 | 32.135 | 65.72 | 108.37
0.06 | 36.658 | 73.77 | 118.13
0.07 | 41.472 | 82.24 | 128.57
0.08 | 46.392 | 91.02 | 139.15
0.09 | 51.506 | 100.03 | 149.94
0.1 | 56.694 | 109.45 | 161
0.11 | 61.79 | 119.19 | 172.2
0.12 | 67.16 | 129.25 | 183.8
0.13 | 72.44 | 139.59 | 195.37
0.14 | 77.56 | 149.82 | 207.19
0.15 | 82.52 | 160.4 | 219.01
0.16 | 87.45 | 171.47 | 231.09
0.17 | 92.14 | 182.43 | 243.08
0.18 | 96.83 | 193.64 | 255.24
0.19 | 101.28 | 204.71 | 267.47
0.2 | 105.51 | 216.06 | 279.64
0.21 | 109.42 | 227.57 | 292.15
0.22 | 113.23 | 239.03 | 304.45
0.23 | 116.83 | 250.44 | 316.78
0.24 | 120.46 | 262.05 | 329.18
0.25 | 123.75 | 273.74 | 341.37
0.26 | 126.77 | 285.27 | 353.71
0.27 | 129.51 | 296.76 | 365.9
0.28 | 132.18 | 308.14 | 377.99
0.29 | 134.84 | 319.68 | 389.97
0.3 | 137.27 | 331.3 | 402.06
0.31 | 139.63 | 342.57 | 414.01
0.32 | 141.8 | 353.83 | 425.83
0.33 | 143.51 | 364.95 | 437.53
0.34 | 145.48 | 376.05 | 448.94
0.35 | 147.33 | 386.91 | 460.45
0.36 | 149.01 | 397.7 | 471.74
0.37 | 150.46 | 408.28 | 482.93
0.38 | 151.98 | 418.71 | 493.98
0.39 | 153.21 | 429 | 504.57
0.4 | 154.73 | 439 | 515.24
0.41 | 156.03 | 448.85 | 525.62
0.42 | 156.99 | 458.42 | 536
0.43 | 158.17 | 467.91 | 545.98
0.44 | 159.23 | 477.13 | 555.77
0.45 | 160.27 | 486.01 | 565.3
0.46 | 161.26 | 494.72 | 574.6
0.47 | 161.76 | 502.99 | 583.7
0.48 | 162.73 | 511.09 | 592.8
0.49 | 163.57 | 518.94 | 601.4
0.5 | 164.35 | 526.48 | 609.7

## Tranconductance (mS-mm)
VGS (V) | VDS = 0.100 V | VDS = 0.500 V | VDS = 0.900 V
-0.75 | -0.00261 | -0.01042 | -0.0328
-0.74 | -0.00285 | -0.00925 | -0.03085
-0.73 | -0.00285 | -0.009985 | -0.02525
-0.72 | -0.002585 | -0.01042 | -0.02755
-0.71 | -0.002525 | -0.00987 | -0.0304
-0.7 | -0.002485 | -0.00924 | -0.0263
-0.69 | -0.0024185 | -0.008615 | -0.0241
-0.68 | -0.002502 | -0.00835 | -0.02135
-0.67 | -0.002377 | -0.00805 | -0.0222
-0.66 | -0.00185 | -0.007715 | -0.0261
-0.65 | -0.0017865 | -0.00746 | -0.02145
-0.64 | -0.0019925 | -0.00708 | -0.02165
-0.63 | -0.001975 | -0.00719 | -0.0243
-0.62 | -0.0018955 | -0.00742 | -0.02265
-0.61 | -0.001687 | -0.005665 | -0.02205
-0.6 | -0.0015515 | -0.005535 | -0.01655
-0.59 | -0.001567 | -0.006315 | -0.0163
-0.58 | -0.0014365 | -0.006435 | -0.01825
-0.57 | -0.001289 | -0.005895 | -0.0195
-0.56 | -0.0012425 | -0.005085 | -0.01845
-0.55 | -0.0011355 | -0.00482 | -0.0184
-0.54 | -0.001221 | -0.005675 | -0.01715
-0.53 | -0.001177 | -0.005295 | -0.013975
-0.52 | -0.000991 | -0.00447 | -0.015635
-0.51 | -0.00106 | -0.00436 | -0.01673
-0.5 | -0.0008965 | -0.00402 | -0.012185
-0.49 | -0.0007655 | -0.003575 | -0.01013
-0.48 | -0.000702 | -0.00289 | -0.01318
-0.47 | -0.000516 | -0.002575 | -0.010555
-0.46 | -0.000368 | -0.00199 | -0.006535
-0.45 | -0.0001725 | -0.00141 | -0.004875
-0.44 | 0.000154 | -0.000645 | -0.00142
-0.43 | 0.0005915 | 0.00123 | 0.004915
-0.42 | 0.001028 | 0.00317 | 0.01056
-0.41 | 0.0017355 | 0.00562 | 0.0181
-0.4 | 0.002759 | 0.008955 | 0.030495
-0.39 | 0.003998 | 0.013615 | 0.049725
-0.38 | 0.005806 | 0.019665 | 0.07715
-0.37 | 0.00822 | 0.028285 | 0.106275
-0.36 | 0.012212 | 0.040775 | 0.14745
-0.35 | 0.0171315 | 0.057545 | 0.2156
-0.34 | 0.02312 | 0.08122 | 0.3092
-0.33 | 0.031785 | 0.11393 | 0.4315
-0.32 | 0.043865 | 0.16598 | 0.605
-0.31 | 0.061065 | 0.22711 | 0.8594
-0.3 | 0.08451 | 0.30795 | 1.18455
-0.29 | 0.11605 | 0.4256 | 1.62365
-0.28 | 0.17886 | 0.5855 | 2.26845
-0.27 | 0.243425 | 0.80315 | 3.1115
-0.26 | 0.31225 | 1.1003 | 4.261
-0.25 | 0.42635 | 1.55735 | 5.736
-0.24 | 0.5831 | 2.09685 | 7.782
-0.23 | 0.79765 | 2.775 | 10.7115
-0.22 | 1.0743 | 3.7715 | 14.324
-0.21 | 1.5454 | 5.1275 | 19.1875
-0.2 | 2.0979 | 6.9515 | 25.605
-0.19 | 2.7595 | 9.2425 | 34.36
-0.18 | 3.6675 | 12.347 | 44.99
-0.17 | 4.927 | 16.6085 | 57.94
-0.16 | 6.659 | 21.7665 | 75.18
-0.15 | 8.9155 | 28.665 | 95.78
-0.14 | 11.911 | 37.51 | 122.33
-0.13 | 15.681 | 48.965 | 152.17
-0.12 | 20.874 | 62.23 | 184.45
-0.11 | 27.28 | 79.43 | 223.75
-0.1 | 35.67 | 102.65 | 267.3
-0.09 | 46.15 | 127.505 | 316.3
-0.08 | 58.72 | 157.615 | 362.3
-0.07 | 74.705 | 190.8 | 410.7
-0.06 | 93.85 | 230 | 467.95
-0.05 | 114.92 | 276.55 | 521.45
-0.04 | 139.92 | 322.3 | 570.6
-0.03 | 170.7 | 371.7 | 622.6
-0.02 | 202 | 423.45 | 679.6
-0.01 | 236.5 | 481.85 | 734.7
0 | 273.2 | 536.55 | 777
0.01 | 307.4 | 581.75 | 813.5
0.02 | 344.5 | 635.35 | 866
0.03 | 380.35 | 685.75 | 908.5
0.04 | 411.35 | 729.05 | 944
0.05 | 439.35 | 778.5 | 972.5
0.06 | 466.85 | 826 | 1010
0.07 | 486.7 | 862.5 | 1051
0.08 | 501.7 | 889.5 | 1068.5
0.09 | 515.1 | 921.5 | 1092.5
0.1 | 514.2 | 958 | 1113
0.11 | 523.3 | 990 | 1140
0.12 | 532.5 | 1020 | 1158.5
0.13 | 520 | 1028.5 | 1169.5
0.14 | 504 | 1040.5 | 1182
0.15 | 494.5 | 1082.5 | 1195
0.16 | 481 | 1101.5 | 1203.5
0.17 | 469 | 1108.5 | 1207.5
0.18 | 457 | 1114 | 1219.5
0.19 | 434 | 1121 | 1220
0.2 | 407 | 1143 | 1234
0.21 | 386 | 1148.5 | 1240.5
0.22 | 370.5 | 1143.5 | 1231.5
0.23 | 361.5 | 1151 | 1236.5
0.24 | 346 | 1165 | 1229.5
0.25 | 315.5 | 1161 | 1226.5
0.26 | 288 | 1151 | 1226.5
0.27 | 270.5 | 1143.5 | 1214
0.28 | 266.5 | 1146 | 1203.5
0.29 | 254.5 | 1158 | 1203.5
0.3 | 239.5 | 1144.5 | 1202
0.31 | 226.5 | 1126.5 | 1188.5
0.32 | 194 | 1119 | 1176
0.33 | 184 | 1111 | 1155.5
0.34 | 191 | 1098 | 1146
0.35 | 176.5 | 1082.5 | 1140
0.36 | 156.5 | 1068.5 | 1124
0.37 | 148.5 | 1050.5 | 1112
0.38 | 137.5 | 1036 | 1082
0.39 | 137.5 | 1014.5 | 1063
0.4 | 141 | 992.5 | 1052.5
0.41 | 113 | 971 | 1038
0.42 | 107 | 953 | 1018
0.43 | 112 | 935.5 | 988.5
0.44 | 105 | 905 | 966
0.45 | 101.5 | 879.5 | 941.5
0.46 | 74.5 | 849 | 920
0.47 | 73.5 | 818.5 | 910
0.48 | 90.5 | 797.5 | 885
0.49 | 81 | 769.5 | 845
0.5 | 78 | 754 | 830