## IDS-VDS Characteristic (mA-mm)
VGS (V) | VDS = 0.100 V | VDS = 0.500 V | VDS = 0.900 V
-0.75 | 0.0006112 | 0.002515 | 0.008309
-0.74 | 0.0005805 | 0.0024463 | 0.00804
-0.73 | 0.0005556 | 0.0023527 | 0.007826
-0.72 | 0.0005336 | 0.0022713 | 0.007577
-0.71 | 0.0005101 | 0.0021806 | 0.007382
-0.7 | 0.00048747 | 0.0021225 | 0.007169
-0.69 | 0.00046535 | 0.0020296 | 0.006974
-0.68 | 0.00044622 | 0.0019578 | 0.006718
-0.67 | 0.00042573 | 0.0018954 | 0.006557
-0.66 | 0.00040975 | 0.0018361 | 0.006323
-0.65 | 0.00039129 | 0.0017752 | 0.006135
-0.64 | 0.00037198 | 0.0017061 | 0.005969
-0.63 | 0.00035487 | 0.0016425 | 0.005788
-0.62 | 0.00034021 | 0.00158 | 0.005596
-0.61 | 0.00032132 | 0.0015304 | 0.005422
-0.6 | 0.00030659 | 0.0014689 | 0.005216
-0.59 | 0.00029439 | 0.0014229 | 0.005064
-0.58 | 0.00028027 | 0.0013678 | 0.004976
-0.57 | 0.00026663 | 0.0013244 | 0.0047943
-0.56 | 0.00025318 | 0.0012788 | 0.0046535
-0.55 | 0.00024361 | 0.0012192 | 0.0044818
-0.54 | 0.00023307 | 0.0011777 | 0.0043473
-0.53 | 0.00022254 | 0.0011397 | 0.0042027
-0.52 | 0.00021139 | 0.0011 | 0.0041238
-0.51 | 0.00020167 | 0.001067 | 0.0039905
-0.5 | 0.00019354 | 0.0010273 | 0.0038877
-0.49 | 0.00018617 | 0.0009921 | 0.0037565
-0.48 | 0.00017913 | 0.0009614 | 0.0036956
-0.47 | 0.00017364 | 0.0009364 | 0.0036045
-0.46 | 0.00016919 | 0.0009228 | 0.0035658
-0.45 | 0.0001683 | 0.0009121 | 0.0035352
-0.44 | 0.00016997 | 0.0009137 | 0.00352
-0.43 | 0.00017529 | 0.0009231 | 0.0035856
-0.42 | 0.00018496 | 0.0009561 | 0.0036757
-0.41 | 0.00020123 | 0.0010138 | 0.0038782
-0.4 | 0.00022574 | 0.001098 | 0.0041815
-0.39 | 0.00026332 | 0.0012305 | 0.0046545
-0.38 | 0.00031869 | 0.0014224 | 0.0053431
-0.37 | 0.00039519 | 0.0017044 | 0.00644
-0.36 | 0.00050533 | 0.0020816 | 0.00785
-0.35 | 0.0006937 | 0.0026352 | 0.009903
-0.34 | 0.0009186 | 0.0034126 | 0.012861
-0.33 | 0.0012239 | 0.0044905 | 0.016915
-0.32 | 0.0016455 | 0.006097 | 0.02271
-0.31 | 0.0022174 | 0.008175 | 0.030659
-0.3 | 0.0030274 | 0.011041 | 0.041971
-0.29 | 0.0041274 | 0.015037 | 0.05742
-0.28 | 0.0056457 | 0.020483 | 0.07846
-0.27 | 0.007995 | 0.028177 | 0.10722
-0.26 | 0.010913 | 0.038547 | 0.14727
-0.25 | 0.014854 | 0.052559 | 0.20119
-0.24 | 0.020267 | 0.07261 | 0.27509
-0.23 | 0.02762 | 0.09909 | 0.37685
-0.22 | 0.037547 | 0.13468 | 0.5073
-0.21 | 0.050951 | 0.1819 | 0.6853
-0.2 | 0.07046 | 0.24633 | 0.925
-0.19 | 0.09552 | 0.33276 | 1.2487
-0.18 | 0.12955 | 0.44998 | 1.6667
-0.17 | 0.17483 | 0.6041 | 2.2061
-0.16 | 0.23562 | 0.8085 | 2.9025
-0.15 | 0.31491 | 1.0745 | 3.8052
-0.14 | 0.42434 | 1.4212 | 4.966
-0.13 | 0.56774 | 1.8795 | 6.404
-0.12 | 0.759 | 2.4692 | 8.128
-0.11 | 1.0072 | 3.2139 | 10.246
-0.1 | 1.3306 | 4.1802 | 12.807
-0.09 | 1.7589 | 5.359 | 15.789
-0.08 | 2.2981 | 6.83 | 19.27
-0.07 | 2.9875 | 8.657 | 23.2
-0.06 | 3.8479 | 10.839 | 27.721
-0.05 | 4.9324 | 13.492 | 32.754
-0.04 | 6.214 | 16.502 | 38.311
-0.03 | 7.812 | 20.082 | 44.323
-0.02 | 9.71 | 24.167 | 50.911
-0.01 | 11.935 | 28.765 | 58.06
0 | 14.534 | 33.88 | 65.74
0.01 | 17.484 | 39.631 | 73.81
0.02 | 20.755 | 45.737 | 82.22
0.03 | 24.445 | 52.437 | 91.13
0.04 | 28.438 | 59.57 | 100.46
0.05 | 32.68 | 67.22 | 110.14
0.06 | 37.252 | 75.2 | 120.11
0.07 | 42.059 | 83.64 | 130.59
0.08 | 46.986 | 92.48 | 140.95
0.09 | 52.122 | 101.5 | 151.81
0.1 | 57.19 | 110.92 | 162.89
0.11 | 62.43 | 120.82 | 174.23
0.12 | 67.76 | 130.72 | 185.81
0.13 | 73.01 | 141 | 197.35
0.14 | 78.13 | 151.46 | 209.09
0.15 | 83 | 162.06 | 221.03
0.16 | 87.85 | 173 | 233.12
0.17 | 92.62 | 183.86 | 245
0.18 | 97.2 | 194.93 | 257.32
0.19 | 101.62 | 206.25 | 269.49
0.2 | 105.89 | 217.61 | 281.69
0.21 | 109.86 | 228.8 | 294.11
0.22 | 113.65 | 240.41 | 306.3
0.23 | 117.14 | 251.87 | 318.66
0.24 | 120.56 | 263.45 | 330.93
0.25 | 123.94 | 275.12 | 343.25
0.26 | 126.99 | 286.45 | 355.45
0.27 | 130.01 | 298.04 | 367.53
0.28 | 132.36 | 309.52 | 379.65
0.29 | 134.87 | 320.86 | 391.71
0.3 | 137.37 | 332.4 | 403.71
0.31 | 139.84 | 343.66 | 415.43
0.32 | 142 | 354.83 | 427.22
0.33 | 143.89 | 365.95 | 438.84
0.34 | 145.5 | 376.93 | 450.36
0.35 | 147.35 | 387.72 | 461.87
0.36 | 149.34 | 398.49 | 472.8
0.37 | 150.9 | 409.07 | 484.02
0.38 | 152.12 | 419.41 | 494.97
0.39 | 153.3 | 429.65 | 505.7
0.4 | 154.52 | 439.54 | 516.21
0.41 | 156.17 | 449.37 | 526.54
0.42 | 157.22 | 458.93 | 536.81
0.43 | 157.99 | 468.26 | 546.74
0.44 | 159.07 | 477.43 | 556.59
0.45 | 160.11 | 486.24 | 565.99
0.46 | 161.28 | 494.9 | 575
0.47 | 161.99 | 503.13 | 584.4
0.48 | 162.58 | 511.12 | 593.3
0.49 | 163.38 | 518.88 | 601.9
0.5 | 164.71 | 526.39 | 610.2

## Tranconductance (mS-mm)
VGS (V) | VDS = 0.100 V | VDS = 0.500 V | VDS = 0.900 V
-0.75 | -0.00307 | -0.00687 | -0.0269
-0.74 | -0.00278 | -0.008115 | -0.02415
-0.73 | -0.002345 | -0.00875 | -0.02315
-0.72 | -0.002275 | -0.008605 | -0.0222
-0.71 | -0.0023065 | -0.00744 | -0.0204
-0.7 | -0.0022375 | -0.00755 | -0.0204
-0.69 | -0.0020625 | -0.008235 | -0.02255
-0.68 | -0.001981 | -0.00671 | -0.02085
-0.67 | -0.0018235 | -0.006085 | -0.01975
-0.66 | -0.001722 | -0.00601 | -0.0211
-0.65 | -0.0018885 | -0.0065 | -0.0177
-0.64 | -0.001821 | -0.006635 | -0.01735
-0.63 | -0.0015885 | -0.006305 | -0.01865
-0.62 | -0.0016775 | -0.005605 | -0.0183
-0.61 | -0.001681 | -0.005555 | -0.019
-0.6 | -0.0013465 | -0.005375 | -0.0179
-0.59 | -0.001316 | -0.005055 | -0.012
-0.58 | -0.001388 | -0.004925 | -0.013485
-0.57 | -0.0013545 | -0.00445 | -0.016125
-0.56 | -0.001151 | -0.00526 | -0.015625
-0.55 | -0.0010055 | -0.005055 | -0.01531
-0.54 | -0.0010535 | -0.003975 | -0.013955
-0.53 | -0.001084 | -0.003885 | -0.011175
-0.52 | -0.0010435 | -0.003635 | -0.01061
-0.51 | -0.0008925 | -0.003635 | -0.011805
-0.5 | -0.000775 | -0.003745 | -0.0117
-0.49 | -0.0007205 | -0.003295 | -0.009605
-0.48 | -0.0006265 | -0.002785 | -0.0076
-0.47 | -0.000497 | -0.00193 | -0.00649
-0.46 | -0.000267 | -0.001215 | -0.003465
-0.45 | 3.9e-05 | -0.000455 | -0.00229
-0.44 | 0.0003495 | 0.00055 | 0.00252
-0.43 | 0.0007495 | 0.00212 | 0.007785
-0.42 | 0.001297 | 0.004535 | 0.01463
-0.41 | 0.002039 | 0.007095 | 0.02529
-0.4 | 0.0031045 | 0.010835 | 0.038815
-0.39 | 0.0046475 | 0.01622 | 0.05808
-0.38 | 0.0065935 | 0.023695 | 0.089275
-0.37 | 0.009332 | 0.03296 | 0.125345
-0.36 | 0.0149255 | 0.04654 | 0.17315
-0.35 | 0.0206635 | 0.06655 | 0.25055
-0.34 | 0.02651 | 0.092765 | 0.3506
-0.33 | 0.036345 | 0.13422 | 0.49245
-0.32 | 0.049675 | 0.184225 | 0.6872
-0.31 | 0.069095 | 0.2472 | 0.96305
-0.3 | 0.0955 | 0.3431 | 1.33805
-0.29 | 0.130915 | 0.4721 | 1.82445
-0.28 | 0.19338 | 0.657 | 2.49
-0.27 | 0.263365 | 0.9032 | 3.4405
-0.26 | 0.34295 | 1.2191 | 4.6985
-0.25 | 0.4677 | 1.70315 | 6.391
-0.24 | 0.6383 | 2.32655 | 8.783
-0.23 | 0.864 | 3.1035 | 11.6105
-0.22 | 1.16655 | 4.1405 | 15.4225
-0.21 | 1.64565 | 5.5825 | 20.885
-0.2 | 2.22845 | 7.543 | 28.17
-0.19 | 2.9545 | 10.1825 | 37.085
-0.18 | 3.9655 | 13.567 | 47.87
-0.17 | 5.3035 | 17.926 | 61.79
-0.16 | 7.004 | 23.52 | 79.955
-0.15 | 9.436 | 30.635 | 103.175
-0.14 | 12.6415 | 40.25 | 129.94
-0.13 | 16.733 | 52.4 | 158.1
-0.12 | 21.973 | 66.72 | 192.1
-0.11 | 28.58 | 85.55 | 233.95
-0.1 | 37.585 | 107.255 | 277.15
-0.09 | 48.375 | 132.49 | 323.15
-0.08 | 61.43 | 164.9 | 370.55
-0.07 | 77.49 | 200.45 | 422.55
-0.06 | 97.245 | 241.75 | 477.7
-0.05 | 118.305 | 283.15 | 529.5
-0.04 | 143.98 | 329.5 | 578.45
-0.03 | 174.8 | 383.25 | 630
-0.02 | 206.15 | 434.15 | 686.85
-0.01 | 241.2 | 485.65 | 741.45
0 | 277.45 | 543.3 | 787.5
0.01 | 311.05 | 592.85 | 824
0.02 | 348.05 | 640.3 | 866
0.03 | 384.15 | 691.65 | 912
0.04 | 411.75 | 739.15 | 950.5
0.05 | 440.7 | 781.5 | 982.5
0.06 | 468.95 | 821 | 1022.5
0.07 | 486.7 | 864 | 1042
0.08 | 503.15 | 893 | 1061
0.09 | 510.2 | 922 | 1097
0.1 | 515.4 | 966 | 1121
0.11 | 528.5 | 990 | 1146
0.12 | 529 | 1009 | 1156
0.13 | 518.5 | 1037 | 1164
0.14 | 499.5 | 1053 | 1184
0.15 | 486 | 1077 | 1201.5
0.16 | 481 | 1090 | 1198.5
0.17 | 467.5 | 1096.5 | 1210
0.18 | 450 | 1119.5 | 1224.5
0.19 | 434.5 | 1134 | 1218.5
0.2 | 412 | 1127.5 | 1231
0.21 | 388 | 1140 | 1230.5
0.22 | 364 | 1153.5 | 1227.5
0.23 | 345.5 | 1152 | 1231.5
0.24 | 340 | 1162.5 | 1229.5
0.25 | 321.5 | 1150 | 1226
0.26 | 303.5 | 1146 | 1214
0.27 | 268.5 | 1153.5 | 1210
0.28 | 243 | 1141 | 1209
0.29 | 250.5 | 1144 | 1203
0.3 | 248.5 | 1140 | 1186
0.31 | 231.5 | 1121.5 | 1175.5
0.32 | 202.5 | 1114.5 | 1170.5
0.33 | 175 | 1105 | 1157
0.34 | 173 | 1088.5 | 1151.5
0.35 | 192 | 1078 | 1122
0.36 | 177.5 | 1067.5 | 1107.5
0.37 | 139 | 1046 | 1108.5
0.38 | 120 | 1029 | 1084
0.39 | 120 | 1006.5 | 1062
0.4 | 143.5 | 986 | 1042
0.41 | 135 | 969.5 | 1030
0.42 | 91 | 944.5 | 1010
0.43 | 92.5 | 925 | 989
0.44 | 106 | 899 | 962.5
0.45 | 110.5 | 873.5 | 920.5
0.46 | 94 | 844.5 | 920.5
0.47 | 65 | 811 | 915
0.48 | 69.5 | 787.5 | 875
0.49 | 106.5 | 763.5 | 845
0.5 | 133 | 751 | 830