## IDS-VDS Characteristic (mA-mm)
VGS (V) | VDS = 0.100 V | VDS = 0.500 V | VDS = 0.900 V
-0.75 | 0.000631 | 0.0026347 | 0.008758
-0.74 | 0.0006026 | 0.0025335 | 0.008478
-0.73 | 0.0005752 | 0.0024572 | 0.008224
-0.72 | 0.0005489 | 0.0023486 | 0.007975
-0.71 | 0.0005247 | 0.0022639 | 0.007731
-0.7 | 0.00049874 | 0.0021865 | 0.007452
-0.69 | 0.00047923 | 0.0021245 | 0.007252
-0.68 | 0.00046245 | 0.0020442 | 0.007057
-0.67 | 0.00043522 | 0.0019666 | 0.006865
-0.66 | 0.0004178 | 0.0019045 | 0.006639
-0.65 | 0.00039703 | 0.0018331 | 0.006407
-0.64 | 0.00038009 | 0.0017622 | 0.006206
-0.63 | 0.0003629 | 0.0016904 | 0.006057
-0.62 | 0.00034396 | 0.0016486 | 0.005872
-0.61 | 0.00032941 | 0.0015653 | 0.005671
-0.6 | 0.00031335 | 0.0015155 | 0.005499
-0.59 | 0.00029781 | 0.0014581 | 0.005351
-0.58 | 0.00028386 | 0.0014 | 0.005155
-0.57 | 0.00027182 | 0.0013497 | 0.0050274
-0.56 | 0.00025831 | 0.0013013 | 0.0048659
-0.55 | 0.00024588 | 0.0012506 | 0.0046746
-0.54 | 0.00023433 | 0.0012039 | 0.0045679
-0.53 | 0.00022454 | 0.0011603 | 0.0044021
-0.52 | 0.00021212 | 0.0011166 | 0.004284
-0.51 | 0.00020341 | 0.0010822 | 0.0041652
-0.5 | 0.00019467 | 0.0010484 | 0.0040099
-0.49 | 0.00018791 | 0.0010095 | 0.0039125
-0.48 | 0.00017978 | 0.0009819 | 0.003838
-0.47 | 0.00017564 | 0.000961 | 0.0037817
-0.46 | 0.0001715 | 0.0009373 | 0.0037161
-0.45 | 0.00016986 | 0.0009278 | 0.0036782
-0.44 | 0.00017074 | 0.0009274 | 0.0036531
-0.43 | 0.00017544 | 0.0009369 | 0.0036909
-0.42 | 0.00018551 | 0.0009716 | 0.0037963
-0.41 | 0.00020195 | 0.0010189 | 0.0039886
-0.4 | 0.00022764 | 0.0011102 | 0.0042956
-0.39 | 0.00026495 | 0.00124 | 0.0047767
-0.38 | 0.00031919 | 0.0014337 | 0.0054536
-0.37 | 0.00039839 | 0.0017038 | 0.00657
-0.36 | 0.00050777 | 0.002095 | 0.008
-0.35 | 0.0006987 | 0.0026429 | 0.010076
-0.34 | 0.0009222 | 0.0034226 | 0.013042
-0.33 | 0.0012306 | 0.0044977 | 0.017149
-0.32 | 0.0016605 | 0.006171 | 0.022969
-0.31 | 0.0022386 | 0.008241 | 0.031118
-0.3 | 0.0030596 | 0.011159 | 0.042438
-0.29 | 0.0041728 | 0.015164 | 0.05788
-0.28 | 0.0056953 | 0.020727 | 0.0795
-0.27 | 0.0081 | 0.028414 | 0.10958
-0.26 | 0.011059 | 0.038889 | 0.14985
-0.25 | 0.015072 | 0.053085 | 0.20518
-0.24 | 0.020514 | 0.07332 | 0.27752
-0.23 | 0.027916 | 0.09979 | 0.37857
-0.22 | 0.038022 | 0.13544 | 0.51573
-0.21 | 0.051645 | 0.18356 | 0.697
-0.2 | 0.07142 | 0.24904 | 0.9396
-0.19 | 0.09693 | 0.33474 | 1.2626
-0.18 | 0.13122 | 0.45198 | 1.6864
-0.17 | 0.17663 | 0.6067 | 2.2342
-0.16 | 0.23825 | 0.8123 | 2.9637
-0.15 | 0.31909 | 1.0804 | 3.8706
-0.14 | 0.43012 | 1.4394 | 5.0375
-0.13 | 0.5757 | 1.8953 | 6.492
-0.12 | 0.7642 | 2.482 | 8.248
-0.11 | 1.017 | 3.2426 | 10.4
-0.1 | 1.3435 | 4.1904 | 12.965
-0.09 | 1.7714 | 5.4055 | 16.01
-0.08 | 2.3137 | 6.882 | 19.44
-0.07 | 3.001 | 8.706 | 23.491
-0.06 | 3.8751 | 10.928 | 27.984
-0.05 | 4.9572 | 13.548 | 33.019
-0.04 | 6.262 | 16.626 | 38.616
-0.03 | 7.84 | 20.203 | 44.652
-0.02 | 9.752 | 24.292 | 51.289
-0.01 | 12.011 | 28.937 | 58.56
0 | 14.627 | 34.153 | 66.2
0.01 | 17.563 | 39.772 | 74.19
0.02 | 20.86 | 46.019 | 82.7
0.03 | 24.573 | 52.792 | 91.64
0.04 | 28.523 | 59.87 | 100.92
0.05 | 32.842 | 67.5 | 110.64
0.06 | 37.378 | 75.56 | 120.52
0.07 | 42.252 | 84.03 | 130.96
0.08 | 47.221 | 92.81 | 141.51
0.09 | 52.301 | 101.94 | 152.36
0.1 | 57.42 | 111.42 | 163.53
0.11 | 62.69 | 121.13 | 174.65
0.12 | 67.98 | 131.17 | 186.27
0.13 | 73.02 | 141.48 | 197.87
0.14 | 78.2 | 151.88 | 209.66
0.15 | 83.19 | 162.54 | 221.45
0.16 | 88.15 | 173.49 | 233.6
0.17 | 92.88 | 184.25 | 245.6
0.18 | 97.43 | 195.41 | 257.7
0.19 | 101.66 | 206.63 | 269.92
0.2 | 105.82 | 217.95 | 282.07
0.21 | 109.9 | 229.47 | 294.56
0.22 | 113.7 | 240.8 | 306.89
0.23 | 117.51 | 252.37 | 319.18
0.24 | 120.82 | 263.93 | 331.43
0.25 | 123.91 | 275.47 | 343.6
0.26 | 126.95 | 286.9 | 355.96
0.27 | 129.76 | 298.46 | 368.12
0.28 | 132.61 | 309.98 | 380.2
0.29 | 135.1 | 321.32 | 392.11
0.3 | 137.57 | 332.79 | 404.17
0.31 | 139.66 | 343.98 | 416.02
0.32 | 141.8 | 355.25 | 427.78
0.33 | 143.82 | 366.36 | 439.43
0.34 | 145.79 | 377.35 | 450.86
0.35 | 147.55 | 388.19 | 462.27
0.36 | 149.06 | 398.77 | 473.48
0.37 | 150.73 | 409.52 | 484.75
0.38 | 152.09 | 419.84 | 495.67
0.39 | 153.56 | 429.98 | 506.2
0.4 | 154.89 | 439.94 | 516.79
0.41 | 155.8 | 449.67 | 527.19
0.42 | 157.19 | 459.37 | 537.37
0.43 | 158.25 | 468.76 | 547.42
0.44 | 159.29 | 477.77 | 557.04
0.45 | 160.12 | 486.51 | 566.62
0.46 | 161 | 495.25 | 575.7
0.47 | 161.98 | 503.57 | 585
0.48 | 162.95 | 511.53 | 593.8
0.49 | 163.69 | 519.26 | 602
0.5 | 164.31 | 526.7 | 610.6

## Tranconductance (mS-mm)
VGS (V) | VDS = 0.100 V | VDS = 0.500 V | VDS = 0.900 V
-0.75 | -0.00284 | -0.01012 | -0.028
-0.74 | -0.00279 | -0.008875 | -0.0267
-0.73 | -0.002685 | -0.009245 | -0.02515
-0.72 | -0.002525 | -0.009665 | -0.02465
-0.71 | -0.002508 | -0.008105 | -0.02615
-0.7 | -0.0022735 | -0.00697 | -0.02395
-0.69 | -0.0018145 | -0.007115 | -0.01975
-0.68 | -0.0022005 | -0.007895 | -0.01935
-0.67 | -0.0022325 | -0.006985 | -0.0209
-0.66 | -0.0019095 | -0.006675 | -0.0229
-0.65 | -0.0018855 | -0.007115 | -0.02165
-0.64 | -0.0017065 | -0.007135 | -0.0175
-0.63 | -0.0018065 | -0.00568 | -0.0167
-0.62 | -0.0016745 | -0.006255 | -0.0193
-0.61 | -0.0015305 | -0.006655 | -0.01865
-0.6 | -0.00158 | -0.00536 | -0.016
-0.59 | -0.0014745 | -0.005775 | -0.0172
-0.58 | -0.0012995 | -0.00542 | -0.01618
-0.57 | -0.0012775 | -0.004935 | -0.014455
-0.56 | -0.001297 | -0.004955 | -0.01764
-0.55 | -0.001199 | -0.00487 | -0.0149
-0.54 | -0.001067 | -0.004515 | -0.013625
-0.53 | -0.0011105 | -0.004365 | -0.014195
-0.52 | -0.0010565 | -0.003905 | -0.011845
-0.51 | -0.0008725 | -0.00341 | -0.013705
-0.5 | -0.000775 | -0.003635 | -0.012635
-0.49 | -0.0007445 | -0.003325 | -0.008595
-0.48 | -0.0006135 | -0.002425 | -0.00654
-0.47 | -0.000414 | -0.00223 | -0.006095
-0.46 | -0.000289 | -0.00166 | -0.005175
-0.45 | -3.8e-05 | -0.000495 | -0.00315
-0.44 | 0.000279 | 0.000455 | 0.000635
-0.43 | 0.0007385 | 0.00221 | 0.00716
-0.42 | 0.0013255 | 0.0041 | 0.014885
-0.41 | 0.0021065 | 0.00693 | 0.024965
-0.4 | 0.00315 | 0.011055 | 0.039405
-0.39 | 0.0045775 | 0.016175 | 0.0579
-0.38 | 0.006672 | 0.02319 | 0.089665
-0.37 | 0.009429 | 0.033065 | 0.12732
-0.36 | 0.0150155 | 0.046955 | 0.1753
-0.35 | 0.0207215 | 0.06638 | 0.2521
-0.34 | 0.026595 | 0.09274 | 0.35365
-0.33 | 0.036915 | 0.13742 | 0.49635
-0.32 | 0.0504 | 0.187165 | 0.69845
-0.31 | 0.069955 | 0.2494 | 0.97345
-0.3 | 0.09671 | 0.34615 | 1.3381
-0.29 | 0.131785 | 0.4784 | 1.8531
-0.28 | 0.19636 | 0.6625 | 2.585
-0.27 | 0.268185 | 0.9081 | 3.5175
-0.26 | 0.3486 | 1.23355 | 4.78
-0.25 | 0.47275 | 1.72155 | 6.3835
-0.24 | 0.6422 | 2.33525 | 8.6695
-0.23 | 0.8754 | 3.106 | 11.9105
-0.22 | 1.18645 | 4.1885 | 15.9215
-0.21 | 1.6699 | 5.68 | 21.1935
-0.2 | 2.26425 | 7.559 | 28.28
-0.19 | 2.99 | 10.147 | 37.34
-0.18 | 3.985 | 13.598 | 48.58
-0.17 | 5.3515 | 18.016 | 63.865
-0.16 | 7.123 | 23.685 | 81.82
-0.15 | 9.5935 | 31.355 | 103.69
-0.14 | 12.8305 | 40.745 | 131.07
-0.13 | 16.704 | 52.13 | 160.525
-0.12 | 22.065 | 67.365 | 195.4
-0.11 | 28.965 | 85.42 | 235.85
-0.1 | 37.72 | 108.145 | 280.5
-0.09 | 48.51 | 134.58 | 323.75
-0.08 | 61.48 | 165.025 | 374.05
-0.07 | 78.07 | 202.3 | 427.2
-0.06 | 97.81 | 242.1 | 476.4
-0.05 | 119.345 | 284.9 | 531.6
-0.04 | 144.14 | 332.75 | 581.65
-0.03 | 174.5 | 383.3 | 633.65
-0.02 | 208.55 | 436.7 | 695.4
-0.01 | 243.75 | 493.05 | 745.55
0 | 277.6 | 541.75 | 781.5
0.01 | 311.65 | 593.3 | 825
0.02 | 350.5 | 651 | 872.5
0.03 | 383.15 | 692.55 | 911
0.04 | 413.45 | 735.4 | 950
0.05 | 442.75 | 784.5 | 980
0.06 | 470.5 | 826.5 | 1016
0.07 | 492.15 | 862.5 | 1049.5
0.08 | 502.45 | 895.5 | 1070
0.09 | 509.95 | 930.5 | 1101
0.1 | 519.45 | 959.5 | 1114.5
0.11 | 528 | 987.5 | 1137
0.12 | 516.5 | 1017.5 | 1161
0.13 | 511 | 1035.5 | 1169.5
0.14 | 508.5 | 1053 | 1179
0.15 | 497.5 | 1080.5 | 1197
0.16 | 484.5 | 1085.5 | 1207.5
0.17 | 464 | 1096 | 1205
0.18 | 439 | 1119 | 1216
0.19 | 419.5 | 1127 | 1218.5
0.2 | 412 | 1142 | 1232
0.21 | 394 | 1142.5 | 1241
0.22 | 380.5 | 1145 | 1231
0.23 | 356 | 1156.5 | 1227
0.24 | 320 | 1155 | 1221
0.25 | 306.5 | 1148.5 | 1226.5
0.26 | 292.5 | 1149.5 | 1226
0.27 | 283 | 1154 | 1212
0.28 | 267 | 1143 | 1199.5
0.29 | 248 | 1140.5 | 1198.5
0.3 | 228 | 1133 | 1195.5
0.31 | 211.5 | 1123 | 1180.5
0.32 | 208 | 1119 | 1170.5
0.33 | 199.5 | 1105 | 1154
0.34 | 186.5 | 1091.5 | 1142
0.35 | 163.5 | 1071 | 1131
0.36 | 159 | 1066.5 | 1124
0.37 | 151.5 | 1053.5 | 1109.5
0.38 | 141.5 | 1023 | 1072.5
0.39 | 140 | 1005 | 1056
0.4 | 112 | 984.5 | 1049.5
0.41 | 115 | 971.5 | 1029
0.42 | 122.5 | 954.5 | 1011.5
0.43 | 105 | 920 | 983.5
0.44 | 93.5 | 887.5 | 960
0.45 | 85.5 | 874 | 933
0.46 | 93 | 853 | 919
0.47 | 97.5 | 814 | 905
0.48 | 85.5 | 784.5 | 850
0.49 | 68 | 758.5 | 840
0.5 | 62 | 744 | 860