## IDS-VDS Characteristic (mA-mm)
VGS (V) | VDS = 0.100 V | VDS = 0.500 V | VDS = 0.900 V
-0.75 | 0.00062 | 0.0026843 | 0.008983
-0.74 | 0.0005927 | 0.002591 | 0.008721
-0.73 | 0.0005661 | 0.0024921 | 0.008484
-0.72 | 0.000542 | 0.0024051 | 0.008223
-0.71 | 0.0005193 | 0.0023062 | 0.007998
-0.7 | 0.00049366 | 0.0022414 | 0.007711
-0.69 | 0.00047393 | 0.0021554 | 0.007481
-0.68 | 0.0004501 | 0.0020752 | 0.007256
-0.67 | 0.00042981 | 0.001999 | 0.007012
-0.66 | 0.0004095 | 0.00192 | 0.006811
-0.65 | 0.00039249 | 0.0018474 | 0.006621
-0.64 | 0.00037247 | 0.0017793 | 0.006412
-0.63 | 0.00035633 | 0.0017178 | 0.006221
-0.62 | 0.00033672 | 0.0016744 | 0.006026
-0.61 | 0.00032101 | 0.0016003 | 0.005871
-0.6 | 0.00030529 | 0.0015379 | 0.005655
-0.59 | 0.00029182 | 0.001471 | 0.005476
-0.58 | 0.0002798 | 0.0014289 | 0.005302
-0.57 | 0.00026245 | 0.0013717 | 0.005134
-0.56 | 0.00025051 | 0.0013267 | 0.0049958
-0.55 | 0.00023825 | 0.001273 | 0.004845
-0.54 | 0.00022798 | 0.0012283 | 0.0046606
-0.53 | 0.00021861 | 0.0011817 | 0.0045344
-0.52 | 0.00020923 | 0.0011366 | 0.0043846
-0.51 | 0.00019804 | 0.0010972 | 0.0042902
-0.5 | 0.00019005 | 0.0010646 | 0.0041495
-0.49 | 0.00018239 | 0.0010225 | 0.0040107
-0.48 | 0.00017611 | 0.0009941 | 0.0039262
-0.47 | 0.0001709 | 0.000973 | 0.0038318
-0.46 | 0.00016647 | 0.0009455 | 0.0037805
-0.45 | 0.00016559 | 0.0009347 | 0.003727
-0.44 | 0.00016711 | 0.0009365 | 0.0037027
-0.43 | 0.00017235 | 0.0009502 | 0.0037653
-0.42 | 0.00018294 | 0.0009835 | 0.0038704
-0.41 | 0.00020032 | 0.0010311 | 0.0040716
-0.4 | 0.00022612 | 0.0011206 | 0.0043632
-0.39 | 0.00026654 | 0.0012526 | 0.0048271
-0.38 | 0.00032278 | 0.0014438 | 0.0055259
-0.37 | 0.00040319 | 0.0017202 | 0.006617
-0.36 | 0.00051462 | 0.0021093 | 0.008067
-0.35 | 0.0007131 | 0.00267 | 0.010135
-0.34 | 0.0009474 | 0.0034553 | 0.013102
-0.33 | 0.0012656 | 0.0045396 | 0.017202
-0.32 | 0.0017089 | 0.006175 | 0.022997
-0.31 | 0.0023115 | 0.008283 | 0.031027
-0.3 | 0.0031495 | 0.011194 | 0.042214
-0.29 | 0.0042967 | 0.015157 | 0.05815
-0.28 | 0.006121 | 0.020744 | 0.07942
-0.27 | 0.008329 | 0.028364 | 0.10845
-0.26 | 0.011352 | 0.038948 | 0.14895
-0.25 | 0.015462 | 0.053088 | 0.20312
-0.24 | 0.021065 | 0.07329 | 0.27747
-0.23 | 0.028805 | 0.09965 | 0.37833
-0.22 | 0.039202 | 0.13577 | 0.51274
-0.21 | 0.05338 | 0.18332 | 0.6939
-0.2 | 0.07422 | 0.24853 | 0.9361
-0.19 | 0.10051 | 0.33558 | 1.2523
-0.18 | 0.1364 | 0.45354 | 1.6801
-0.17 | 0.18398 | 0.6099 | 2.2324
-0.16 | 0.24654 | 0.8127 | 2.9485
-0.15 | 0.33209 | 1.0847 | 3.8555
-0.14 | 0.4457 | 1.44 | 4.9904
-0.13 | 0.5956 | 1.8909 | 6.465
-0.12 | 0.7949 | 2.4845 | 8.227
-0.11 | 1.0518 | 3.246 | 10.35
-0.1 | 1.394 | 4.1828 | 12.906
-0.09 | 1.8302 | 5.4019 | 15.978
-0.08 | 2.3956 | 6.894 | 19.436
-0.07 | 3.1007 | 8.708 | 23.489
-0.06 | 3.9853 | 10.929 | 28.006
-0.05 | 5.097 | 13.544 | 33.07
-0.04 | 6.406 | 16.66 | 38.687
-0.03 | 8.016 | 20.23 | 44.703
-0.02 | 9.933 | 24.297 | 51.412
-0.01 | 12.215 | 28.977 | 58.57
0 | 14.803 | 34.148 | 66.31
0.01 | 17.759 | 39.864 | 74.41
0.02 | 21.033 | 46.05 | 82.89
0.03 | 24.723 | 52.825 | 91.84
0.04 | 28.686 | 59.97 | 101.14
0.05 | 32.995 | 67.65 | 110.82
0.06 | 37.503 | 75.55 | 120.84
0.07 | 42.288 | 84.16 | 131.32
0.08 | 47.212 | 93 | 141.9
0.09 | 52.256 | 102.08 | 152.76
0.1 | 57.29 | 111.56 | 163.69
0.11 | 62.55 | 121.38 | 175.07
0.12 | 67.79 | 131.54 | 186.61
0.13 | 73.02 | 141.76 | 198.33
0.14 | 78.17 | 152.2 | 210.14
0.15 | 83.12 | 162.75 | 221.86
0.16 | 87.92 | 173.83 | 234
0.17 | 92.62 | 184.66 | 246.1
0.18 | 97.13 | 195.83 | 258.32
0.19 | 101.56 | 207.13 | 270.37
0.2 | 105.81 | 218.27 | 282.75
0.21 | 109.87 | 229.89 | 295.11
0.22 | 113.49 | 241.31 | 307.38
0.23 | 117.11 | 252.91 | 319.7
0.24 | 120.44 | 264.49 | 331.78
0.25 | 123.74 | 276.03 | 344.35
0.26 | 127.05 | 287.49 | 356.59
0.27 | 129.81 | 299.03 | 368.64
0.28 | 132.3 | 310.6 | 380.78
0.29 | 134.84 | 321.84 | 392.66
0.3 | 137.19 | 333.37 | 404.93
0.31 | 139.73 | 344.68 | 416.74
0.32 | 141.83 | 355.93 | 428.45
0.33 | 143.71 | 367.08 | 440.05
0.34 | 145.42 | 377.87 | 451.61
0.35 | 147.25 | 388.9 | 462.99
0.36 | 149.05 | 399.49 | 474.22
0.37 | 150.65 | 410.12 | 485.46
0.38 | 151.92 | 420.56 | 496.12
0.39 | 153.14 | 430.73 | 506.98
0.4 | 154.77 | 440.76 | 517.56
0.41 | 156.01 | 450.52 | 527.92
0.42 | 156.91 | 460.17 | 538.28
0.43 | 158.03 | 469.42 | 548.05
0.44 | 158.88 | 478.61 | 557.95
0.45 | 160.22 | 487.42 | 567.48
0.46 | 161.02 | 495.99 | 576.6
0.47 | 161.78 | 504.38 | 585.5
0.48 | 162.54 | 512.34 | 594.6
0.49 | 163.51 | 520.16 | 603.4
0.5 | 164.43 | 527.58 | 611.8

## Tranconductance (mS-mm)
VGS (V) | VDS = 0.100 V | VDS = 0.500 V | VDS = 0.900 V
-0.75 | -0.00273 | -0.00933 | -0.0262
-0.74 | -0.002695 | -0.00961 | -0.02495
-0.73 | -0.002535 | -0.009295 | -0.0249
-0.72 | -0.00234 | -0.009295 | -0.0243
-0.71 | -0.002417 | -0.008185 | -0.0256
-0.7 | -0.0022685 | -0.00754 | -0.02585
-0.69 | -0.002178 | -0.00831 | -0.02275
-0.68 | -0.002206 | -0.00782 | -0.02345
-0.67 | -0.00203 | -0.00776 | -0.02225
-0.66 | -0.001866 | -0.00758 | -0.01955
-0.65 | -0.0018515 | -0.007035 | -0.01995
-0.64 | -0.001808 | -0.00648 | -0.02
-0.63 | -0.0017875 | -0.005245 | -0.0193
-0.62 | -0.001766 | -0.005875 | -0.0175
-0.61 | -0.0015715 | -0.006825 | -0.01855
-0.6 | -0.0014595 | -0.006465 | -0.01975
-0.59 | -0.0012745 | -0.00545 | -0.01765
-0.58 | -0.0014685 | -0.004965 | -0.0171
-0.57 | -0.0014645 | -0.00511 | -0.01531
-0.56 | -0.00121 | -0.004935 | -0.01445
-0.55 | -0.0011265 | -0.00492 | -0.01676
-0.54 | -0.000982 | -0.004565 | -0.01553
-0.53 | -0.0009375 | -0.004585 | -0.0138
-0.52 | -0.0010285 | -0.004225 | -0.01221
-0.51 | -0.000959 | -0.0036 | -0.011755
-0.5 | -0.0007825 | -0.003735 | -0.013975
-0.49 | -0.000697 | -0.003525 | -0.011165
-0.48 | -0.0005745 | -0.002475 | -0.008945
-0.47 | -0.000482 | -0.00243 | -0.007285
-0.46 | -0.0002655 | -0.001915 | -0.00524
-0.45 | 3.2e-05 | -0.00045 | -0.00389
-0.44 | 0.000338 | 0.000775 | 0.001915
-0.43 | 0.0007915 | 0.00235 | 0.008385
-0.42 | 0.0013985 | 0.004045 | 0.015315
-0.41 | 0.002159 | 0.006855 | 0.02464
-0.4 | 0.003311 | 0.011075 | 0.037775
-0.39 | 0.004833 | 0.01616 | 0.058135
-0.38 | 0.0068325 | 0.02338 | 0.089495
-0.37 | 0.009592 | 0.033275 | 0.127055
-0.36 | 0.0154955 | 0.04749 | 0.1759
-0.35 | 0.021639 | 0.0673 | 0.25175
-0.34 | 0.027625 | 0.09348 | 0.35335
-0.33 | 0.038075 | 0.135985 | 0.49475
-0.32 | 0.052295 | 0.18717 | 0.69125
-0.31 | 0.07203 | 0.25095 | 0.96085
-0.3 | 0.09926 | 0.3437 | 1.35615
-0.29 | 0.148575 | 0.4775 | 1.8603
-0.28 | 0.201615 | 0.66035 | 2.515
-0.27 | 0.26155 | 0.9102 | 3.4765
-0.26 | 0.35665 | 1.2362 | 4.7335
-0.25 | 0.48565 | 1.7171 | 6.426
-0.24 | 0.66715 | 2.3281 | 8.7605
-0.23 | 0.90685 | 3.124 | 11.7635
-0.22 | 1.22875 | 4.1835 | 15.7785
-0.21 | 1.7509 | 5.638 | 21.168
-0.2 | 2.3565 | 7.613 | 27.92
-0.19 | 3.109 | 10.2505 | 37.2
-0.18 | 4.1735 | 13.716 | 49.005
-0.17 | 5.507 | 17.958 | 63.42
-0.16 | 7.4055 | 23.74 | 81.155
-0.15 | 9.958 | 31.365 | 102.095
-0.14 | 13.1755 | 40.31 | 130.475
-0.13 | 17.46 | 52.225 | 161.83
-0.12 | 22.81 | 67.755 | 194.25
-0.11 | 29.955 | 84.915 | 233.95
-0.1 | 38.92 | 107.795 | 281.4
-0.09 | 50.08 | 135.56 | 326.5
-0.08 | 63.525 | 165.305 | 375.55
-0.07 | 79.485 | 201.75 | 428.5
-0.06 | 99.815 | 241.8 | 479.05
-0.05 | 121.035 | 286.55 | 534.05
-0.04 | 145.95 | 334.3 | 581.65
-0.03 | 176.35 | 381.85 | 636.25
-0.02 | 209.95 | 437.35 | 693.35
-0.01 | 243.5 | 492.55 | 744.9
0 | 277.2 | 544.35 | 792
0.01 | 311.5 | 595.1 | 829
0.02 | 348.2 | 648.05 | 871.5
0.03 | 382.65 | 696 | 912.5
0.04 | 413.6 | 741.25 | 949
0.05 | 440.85 | 779 | 985
0.06 | 464.65 | 825.5 | 1025
0.07 | 485.45 | 872.5 | 1053
0.08 | 498.4 | 896 | 1072
0.09 | 503.9 | 928 | 1089.5
0.1 | 514.7 | 965 | 1115.5
0.11 | 525 | 999 | 1146
0.12 | 523.5 | 1019 | 1163
0.13 | 519 | 1033 | 1176.5
0.14 | 505 | 1049.5 | 1176.5
0.15 | 487.5 | 1081.5 | 1193
0.16 | 475 | 1095.5 | 1212
0.17 | 460.5 | 1100 | 1216
0.18 | 447 | 1123.5 | 1213.5
0.19 | 434 | 1122 | 1221.5
0.2 | 415.5 | 1138 | 1237
0.21 | 384 | 1152 | 1231.5
0.22 | 362 | 1151 | 1229.5
0.23 | 347.5 | 1159 | 1220
0.24 | 331.5 | 1156 | 1232.5
0.25 | 330.5 | 1150 | 1240.5
0.26 | 303.5 | 1150 | 1214.5
0.27 | 262.5 | 1155.5 | 1209.5
0.28 | 251.5 | 1140.5 | 1201
0.29 | 244.5 | 1138.5 | 1207.5
0.3 | 244.5 | 1142 | 1204
0.31 | 232 | 1128 | 1176
0.32 | 199 | 1120 | 1165.5
0.33 | 179.5 | 1097 | 1158
0.34 | 177 | 1091 | 1147
0.35 | 181.5 | 1081 | 1130.5
0.36 | 170 | 1061 | 1123.5
0.37 | 143.5 | 1053.5 | 1095
0.38 | 124.5 | 1030.5 | 1076
0.39 | 142.5 | 1010 | 1072
0.4 | 143.5 | 989.5 | 1047
0.41 | 107 | 970.5 | 1036
0.42 | 101 | 945 | 1006.5
0.43 | 98.5 | 922 | 983.5
0.44 | 109.5 | 900 | 971.5
0.45 | 107 | 869 | 932.5
0.46 | 78 | 848 | 901
0.47 | 76 | 817.5 | 900
0.48 | 86.5 | 789 | 895
0.49 | 94.5 | 762 | 860
0.5 | 92 | 742 | 840