## IDS-VDS Characteristic (mA-mm)
VGS (V) | VDS = 0.100 V | VDS = 0.500 V | VDS = 0.900 V
-0.75 | 0.0005907 | 0.0025735 | 0.008525
-0.74 | 0.000567 | 0.0024827 | 0.00834
-0.73 | 0.0005523 | 0.0023872 | 0.008068
-0.72 | 0.0005186 | 0.0023005 | 0.007792
-0.71 | 0.00049618 | 0.0022189 | 0.007617
-0.7 | 0.00047395 | 0.0021324 | 0.007368
-0.69 | 0.00045307 | 0.0020524 | 0.007168
-0.68 | 0.00043454 | 0.0019704 | 0.006932
-0.67 | 0.00041343 | 0.0019022 | 0.006753
-0.66 | 0.00039584 | 0.0018384 | 0.006568
-0.65 | 0.0003754 | 0.0017732 | 0.006324
-0.64 | 0.00035795 | 0.0017218 | 0.006116
-0.63 | 0.00034352 | 0.0016401 | 0.005953
-0.62 | 0.00032696 | 0.0015831 | 0.005758
-0.61 | 0.00031505 | 0.0015393 | 0.005584
-0.6 | 0.00029619 | 0.0014805 | 0.005416
-0.59 | 0.00028433 | 0.0014194 | 0.005218
-0.58 | 0.00026931 | 0.0013715 | 0.005042
-0.57 | 0.00025736 | 0.00132 | 0.0048862
-0.56 | 0.00024543 | 0.0012683 | 0.0047526
-0.55 | 0.0002366 | 0.0012219 | 0.0046161
-0.54 | 0.00022483 | 0.0011735 | 0.0044838
-0.53 | 0.00021298 | 0.0011327 | 0.0043426
-0.52 | 0.00020361 | 0.0010979 | 0.004184
-0.51 | 0.00019496 | 0.0010619 | 0.0040521
-0.5 | 0.00018718 | 0.001029 | 0.0039477
-0.49 | 0.00017955 | 0.0009907 | 0.0038355
-0.48 | 0.00017404 | 0.0009608 | 0.0037496
-0.47 | 0.00016842 | 0.0009406 | 0.0036746
-0.46 | 0.00016544 | 0.0009206 | 0.0036052
-0.45 | 0.00016277 | 0.0009062 | 0.0035803
-0.44 | 0.00016489 | 0.0009109 | 0.00357
-0.43 | 0.00017183 | 0.0009307 | 0.0036547
-0.42 | 0.00018354 | 0.0009636 | 0.0037722
-0.41 | 0.00020174 | 0.0010217 | 0.003982
-0.4 | 0.00023068 | 0.0011189 | 0.0043327
-0.39 | 0.00027199 | 0.0012597 | 0.0048431
-0.38 | 0.00033396 | 0.0014689 | 0.0056066
-0.37 | 0.00041821 | 0.0017706 | 0.006783
-0.36 | 0.00053948 | 0.0021891 | 0.008316
-0.35 | 0.0007485 | 0.0027786 | 0.010533
-0.34 | 0.0009926 | 0.0036166 | 0.013698
-0.33 | 0.0013272 | 0.0047711 | 0.018187
-0.32 | 0.0017919 | 0.006523 | 0.024217
-0.31 | 0.0024187 | 0.008742 | 0.032871
-0.3 | 0.0033052 | 0.011813 | 0.044807
-0.29 | 0.0045111 | 0.016074 | 0.06125
-0.28 | 0.006418 | 0.021801 | 0.0843
-0.27 | 0.008713 | 0.029934 | 0.1153
-0.26 | 0.011921 | 0.040999 | 0.15776
-0.25 | 0.016254 | 0.055664 | 0.21568
-0.24 | 0.022161 | 0.07709 | 0.29249
-0.23 | 0.030119 | 0.10515 | 0.40079
-0.22 | 0.041138 | 0.14223 | 0.54292
-0.21 | 0.055798 | 0.19213 | 0.7318
-0.2 | 0.07744 | 0.25996 | 0.9854
-0.19 | 0.1048 | 0.35079 | 1.3254
-0.18 | 0.14243 | 0.4741 | 1.765
-0.17 | 0.19141 | 0.6357 | 2.343
-0.16 | 0.25763 | 0.8504 | 3.0784
-0.15 | 0.344 | 1.127 | 4.0185
-0.14 | 0.46295 | 1.4949 | 5.2291
-0.13 | 0.6175 | 1.9663 | 6.719
-0.12 | 0.8237 | 2.5854 | 8.538
-0.11 | 1.0906 | 3.3628 | 10.719
-0.1 | 1.4379 | 4.3565 | 13.376
-0.09 | 1.896 | 5.5856 | 16.427
-0.08 | 2.463 | 7.11 | 19.987
-0.07 | 3.1944 | 8.959 | 24.049
-0.06 | 4.0986 | 11.233 | 28.67
-0.05 | 5.2286 | 13.947 | 33.787
-0.04 | 6.56 | 17.038 | 39.456
-0.03 | 8.186 | 20.667 | 45.613
-0.02 | 10.154 | 24.862 | 52.287
-0.01 | 12.44 | 29.503 | 59.5
0 | 15.092 | 34.73 | 67.34
0.01 | 18.036 | 40.531 | 75.42
0.02 | 21.374 | 46.704 | 83.86
0.03 | 25.101 | 53.537 | 93
0.04 | 29.078 | 60.67 | 102.3
0.05 | 33.394 | 68.34 | 111.96
0.06 | 37.904 | 76.52 | 121.96
0.07 | 42.693 | 84.97 | 132.45
0.08 | 47.603 | 93.84 | 143.04
0.09 | 52.735 | 102.99 | 153.9
0.1 | 57.74 | 112.46 | 165.07
0.11 | 62.91 | 122.34 | 176.2
0.12 | 68.1 | 132.26 | 187.86
0.13 | 73.31 | 142.64 | 199.49
0.14 | 78.45 | 153.04 | 211.22
0.15 | 83.42 | 163.65 | 223.08
0.16 | 88.25 | 174.61 | 235.13
0.17 | 92.86 | 185.51 | 247.2
0.18 | 97.34 | 196.69 | 259.32
0.19 | 101.72 | 207.96 | 271.64
0.2 | 105.96 | 219.27 | 283.73
0.21 | 110.05 | 230.61 | 296.22
0.22 | 113.74 | 242.09 | 308.38
0.23 | 117.14 | 253.53 | 320.7
0.24 | 120.5 | 265.07 | 333.09
0.25 | 123.74 | 276.86 | 345.22
0.26 | 127.09 | 288.12 | 357.34
0.27 | 129.85 | 299.66 | 369.52
0.28 | 132.28 | 311.16 | 381.67
0.29 | 134.73 | 322.55 | 393.67
0.3 | 137.07 | 334.05 | 405.59
0.31 | 139.56 | 345.21 | 417.48
0.32 | 141.68 | 356.44 | 429.22
0.33 | 143.58 | 367.46 | 440.86
0.34 | 145.26 | 378.49 | 452.19
0.35 | 147.03 | 389.25 | 463.58
0.36 | 148.78 | 399.96 | 474.73
0.37 | 150.46 | 410.49 | 485.89
0.38 | 151.72 | 420.79 | 496.79
0.39 | 152.88 | 431.04 | 507.28
0.4 | 154.41 | 440.8 | 517.8
0.41 | 155.72 | 450.69 | 528.14
0.42 | 156.83 | 460.25 | 538.36
0.43 | 157.63 | 469.49 | 548.33
0.44 | 158.47 | 478.62 | 557.99
0.45 | 159.85 | 487.36 | 567.53
0.46 | 160.8 | 495.98 | 576.6
0.47 | 161.5 | 504.15 | 585.4
0.48 | 162.21 | 512.12 | 594.3
0.49 | 162.99 | 519.8 | 603.1
0.5 | 164.11 | 527.29 | 611.5

## Tranconductance (mS-mm)
VGS (V) | VDS = 0.100 V | VDS = 0.500 V | VDS = 0.900 V
-0.75 | -0.00237 | -0.00908 | -0.0185
-0.74 | -0.00192 | -0.009315 | -0.02285
-0.73 | -0.00242 | -0.00911 | -0.0274
-0.72 | -0.002806 | -0.008415 | -0.02255
-0.71 | -0.0022325 | -0.008405 | -0.0212
-0.7 | -0.0021555 | -0.008325 | -0.02245
-0.69 | -0.0019705 | -0.0081 | -0.0218
-0.68 | -0.001982 | -0.00751 | -0.02075
-0.67 | -0.001935 | -0.0066 | -0.0182
-0.66 | -0.0019015 | -0.00645 | -0.02145
-0.65 | -0.0018945 | -0.00583 | -0.0226
-0.64 | -0.001594 | -0.006655 | -0.01855
-0.63 | -0.0015495 | -0.006935 | -0.0179
-0.62 | -0.0014235 | -0.00504 | -0.01845
-0.61 | -0.0015385 | -0.00513 | -0.0171
-0.6 | -0.001536 | -0.005995 | -0.0183
-0.59 | -0.001344 | -0.00545 | -0.0187
-0.58 | -0.0013485 | -0.00497 | -0.01659
-0.57 | -0.001194 | -0.00516 | -0.01447
-0.56 | -0.001038 | -0.004905 | -0.013505
-0.55 | -0.00103 | -0.00474 | -0.01344
-0.54 | -0.001181 | -0.00446 | -0.013675
-0.53 | -0.001061 | -0.00378 | -0.01499
-0.52 | -0.000901 | -0.00354 | -0.014525
-0.51 | -0.0008215 | -0.003445 | -0.011815
-0.5 | -0.0007705 | -0.00356 | -0.01083
-0.49 | -0.000657 | -0.00341 | -0.009905
-0.48 | -0.0005565 | -0.002505 | -0.008045
-0.47 | -0.00043 | -0.00201 | -0.00722
-0.46 | -0.0002825 | -0.00172 | -0.004715
-0.45 | -2.75e-05 | -0.000485 | -0.00176
-0.44 | 0.000453 | 0.001225 | 0.00372
-0.43 | 0.0009325 | 0.002635 | 0.01011
-0.42 | 0.0014955 | 0.00455 | 0.016365
-0.41 | 0.002357 | 0.007765 | 0.028025
-0.4 | 0.0035125 | 0.0119 | 0.043055
-0.39 | 0.005164 | 0.0175 | 0.063695
-0.38 | 0.007311 | 0.025545 | 0.096995
-0.37 | 0.010276 | 0.03601 | 0.13547
-0.36 | 0.0165145 | 0.0504 | 0.1875
-0.35 | 0.022656 | 0.071375 | 0.2691
-0.34 | 0.028935 | 0.099625 | 0.3827
-0.33 | 0.039965 | 0.14532 | 0.52595
-0.32 | 0.054575 | 0.198545 | 0.7342
-0.31 | 0.075665 | 0.2645 | 1.0295
-0.3 | 0.10462 | 0.3666 | 1.41895
-0.29 | 0.15564 | 0.4994 | 1.97465
-0.28 | 0.210095 | 0.693 | 2.7025
-0.27 | 0.27515 | 0.9599 | 3.673
-0.26 | 0.37705 | 1.2865 | 5.019
-0.25 | 0.512 | 1.80455 | 6.7365
-0.24 | 0.69325 | 2.4743 | 9.2555
-0.23 | 0.94885 | 3.257 | 12.5215
-0.22 | 1.28395 | 4.349 | 16.5505
-0.21 | 1.8151 | 5.8865 | 22.124
-0.2 | 2.4501 | 7.933 | 29.68
-0.19 | 3.2495 | 10.707 | 38.98
-0.18 | 4.3305 | 14.2455 | 50.88
-0.17 | 5.76 | 18.815 | 65.67
-0.16 | 7.6295 | 24.565 | 83.775
-0.15 | 10.266 | 32.225 | 107.535
-0.14 | 13.675 | 41.965 | 135.025
-0.13 | 18.0375 | 54.525 | 165.445
-0.12 | 23.655 | 69.825 | 200
-0.11 | 30.71 | 88.555 | 241.9
-0.1 | 40.27 | 111.14 | 285.4
-0.09 | 51.255 | 137.675 | 330.55
-0.08 | 64.92 | 168.67 | 381.1
-0.07 | 81.78 | 206.15 | 434.15
-0.06 | 101.71 | 249.4 | 486.9
-0.05 | 123.07 | 290.25 | 539.3
-0.04 | 147.87 | 336 | 591.3
-0.03 | 179.7 | 391.2 | 641.55
-0.02 | 212.7 | 441.8 | 694.35
-0.01 | 246.9 | 493.4 | 752.65
0 | 279.8 | 551.4 | 796
0.01 | 314.1 | 598.7 | 826
0.02 | 353.25 | 650.3 | 879
0.03 | 385.2 | 698.3 | 922
0.04 | 414.65 | 740.15 | 948
0.05 | 441.3 | 792.5 | 983
0.06 | 464.95 | 831.5 | 1024.5
0.07 | 484.95 | 866 | 1054
0.08 | 502.1 | 901 | 1072.5
0.09 | 506.85 | 931 | 1101.5
0.1 | 508.75 | 967.5 | 1115
0.11 | 518 | 990 | 1139.5
0.12 | 520 | 1015 | 1164.5
0.13 | 517.5 | 1039 | 1168
0.14 | 505.5 | 1050.5 | 1179.5
0.15 | 490 | 1078.5 | 1195.5
0.16 | 472 | 1093 | 1206
0.17 | 454.5 | 1104 | 1209.5
0.18 | 443 | 1122.5 | 1222
0.19 | 431 | 1129 | 1220.5
0.2 | 416.5 | 1132.5 | 1229
0.21 | 389 | 1141 | 1232.5
0.22 | 354.5 | 1146 | 1224
0.23 | 338 | 1149 | 1235.5
0.24 | 330 | 1166.5 | 1226
0.25 | 329.5 | 1152.5 | 1212.5
0.26 | 305.5 | 1140 | 1215
0.27 | 259.5 | 1152 | 1216.5
0.28 | 244 | 1144.5 | 1207.5
0.29 | 239.5 | 1144.5 | 1196
0.3 | 241.5 | 1133 | 1190.5
0.31 | 230.5 | 1119.5 | 1181.5
0.32 | 201 | 1112.5 | 1169
0.33 | 179 | 1102.5 | 1148.5
0.34 | 172.5 | 1089.5 | 1136
0.35 | 176 | 1073.5 | 1127
0.36 | 171.5 | 1062 | 1115.5
0.37 | 147 | 1041.5 | 1103
0.38 | 121 | 1027.5 | 1069.5
0.39 | 134.5 | 1000.5 | 1050.5
0.4 | 142 | 982.5 | 1043
0.41 | 121 | 972.5 | 1028
0.42 | 95.5 | 940 | 1009.5
0.43 | 82 | 918.5 | 981.5
0.44 | 111 | 893.5 | 960
0.45 | 116.5 | 868 | 930.5
0.46 | 82.5 | 839.5 | 893.5
0.47 | 70.5 | 807 | 885
0.48 | 74.5 | 782.5 | 885
0.49 | 95 | 758.5 | 860
0.5 | 112 | 749 | 840