## IDS-VDS Characteristic (mA-mm)
VGS (V) | VDS = 0.100 V | VDS = 0.500 V | VDS = 0.900 V
-0.75 | 0.0006511 | 0.002842 | 0.009724
-0.74 | 0.0006202 | 0.0027447 | 0.009402
-0.73 | 0.0005899 | 0.0026426 | 0.009088
-0.72 | 0.0005667 | 0.0025575 | 0.008857
-0.71 | 0.0005372 | 0.0024746 | 0.008572
-0.7 | 0.000511 | 0.0023649 | 0.008291
-0.69 | 0.00048932 | 0.0022707 | 0.0081
-0.68 | 0.00046212 | 0.0022001 | 0.007824
-0.67 | 0.00044344 | 0.0021268 | 0.007582
-0.66 | 0.00042174 | 0.0020486 | 0.007367
-0.65 | 0.00040268 | 0.0019688 | 0.007122
-0.64 | 0.00038306 | 0.0018959 | 0.006867
-0.63 | 0.00036606 | 0.0018326 | 0.006641
-0.62 | 0.00034845 | 0.0017664 | 0.006472
-0.61 | 0.00033206 | 0.0017019 | 0.006248
-0.6 | 0.00031662 | 0.0016227 | 0.006037
-0.59 | 0.00030239 | 0.0015669 | 0.005832
-0.58 | 0.00028898 | 0.0015135 | 0.005668
-0.57 | 0.00027393 | 0.0014535 | 0.005506
-0.56 | 0.00026072 | 0.0013939 | 0.005308
-0.55 | 0.00024791 | 0.00134 | 0.005145
-0.54 | 0.00023691 | 0.0012756 | 0.004969
-0.53 | 0.00022527 | 0.0012337 | 0.0048042
-0.52 | 0.00021307 | 0.0011869 | 0.0046391
-0.51 | 0.00020466 | 0.0011508 | 0.004517
-0.5 | 0.00019637 | 0.0011127 | 0.0043723
-0.49 | 0.00018752 | 0.0010717 | 0.0042717
-0.48 | 0.00017901 | 0.0010373 | 0.0041467
-0.47 | 0.00017338 | 0.0010175 | 0.0040689
-0.46 | 0.00016839 | 0.0009972 | 0.0039826
-0.45 | 0.0001683 | 0.0009842 | 0.003934
-0.44 | 0.0001685 | 0.0009716 | 0.0039127
-0.43 | 0.00017307 | 0.0009784 | 0.0039459
-0.42 | 0.00018365 | 0.0010052 | 0.0040629
-0.41 | 0.0001998 | 0.0010535 | 0.0041971
-0.4 | 0.00022476 | 0.0011356 | 0.0045012
-0.39 | 0.0002623 | 0.0012593 | 0.0049283
-0.38 | 0.00031751 | 0.0014497 | 0.0055862
-0.37 | 0.00039602 | 0.001727 | 0.006614
-0.36 | 0.00050676 | 0.0021017 | 0.007991
-0.35 | 0.0006992 | 0.0026412 | 0.009996
-0.34 | 0.0009271 | 0.0034016 | 0.012812
-0.33 | 0.0012353 | 0.0044675 | 0.016816
-0.32 | 0.0016639 | 0.006074 | 0.022427
-0.31 | 0.0022534 | 0.008119 | 0.030287
-0.3 | 0.0030744 | 0.01096 | 0.04098
-0.29 | 0.0042036 | 0.014823 | 0.056358
-0.28 | 0.005842 | 0.020284 | 0.07732
-0.27 | 0.008018 | 0.027806 | 0.10564
-0.26 | 0.01094 | 0.038182 | 0.14482
-0.25 | 0.014953 | 0.05193 | 0.19852
-0.24 | 0.02044 | 0.07206 | 0.27098
-0.23 | 0.027914 | 0.09841 | 0.36938
-0.22 | 0.038124 | 0.13368 | 0.49937
-0.21 | 0.051958 | 0.17993 | 0.6778
-0.2 | 0.07329 | 0.24453 | 0.9153
-0.19 | 0.09863 | 0.3307 | 1.228
-0.18 | 0.13432 | 0.44667 | 1.6523
-0.17 | 0.18137 | 0.6027 | 2.2029
-0.16 | 0.24386 | 0.8045 | 2.8809
-0.15 | 0.32804 | 1.0697 | 3.7952
-0.14 | 0.44076 | 1.4244 | 4.9408
-0.13 | 0.592 | 1.8801 | 6.387
-0.12 | 0.7876 | 2.4708 | 8.101
-0.11 | 1.045 | 3.2282 | 10.267
-0.1 | 1.3824 | 4.1616 | 12.794
-0.09 | 1.8247 | 5.3773 | 15.859
-0.08 | 2.3785 | 6.87 | 19.356
-0.07 | 3.0816 | 8.687 | 23.339
-0.06 | 3.9697 | 10.907 | 27.831
-0.05 | 5.074 | 13.524 | 32.891
-0.04 | 6.397 | 16.613 | 38.461
-0.03 | 7.99 | 20.179 | 44.596
-0.02 | 9.935 | 24.297 | 51.223
-0.01 | 12.196 | 28.887 | 58.41
0 | 14.819 | 34.128 | 66.16
0.01 | 17.775 | 39.824 | 74.25
0.02 | 21.087 | 45.992 | 82.74
0.03 | 24.765 | 52.877 | 91.6
0.04 | 28.725 | 59.91 | 100.98
0.05 | 33.008 | 67.58 | 110.68
0.06 | 37.509 | 75.68 | 120.78
0.07 | 42.376 | 84.27 | 131.24
0.08 | 47.306 | 93.11 | 141.58
0.09 | 52.371 | 102.28 | 152.59
0.1 | 57.36 | 111.62 | 163.69
0.11 | 62.68 | 121.5 | 175.07
0.12 | 67.98 | 131.67 | 186.65
0.13 | 73.18 | 141.92 | 198.25
0.14 | 78.16 | 152.46 | 210.09
0.15 | 83.18 | 162.99 | 222.05
0.16 | 88.14 | 174.03 | 234.12
0.17 | 92.95 | 185.05 | 246.12
0.18 | 97.5 | 196.15 | 258.46
0.19 | 101.88 | 207.45 | 270.65
0.2 | 105.93 | 218.79 | 282.93
0.21 | 109.97 | 230.33 | 295.49
0.22 | 113.82 | 241.83 | 307.65
0.23 | 117.51 | 253.35 | 320.1
0.24 | 120.94 | 264.88 | 332.38
0.25 | 124.13 | 276.61 | 344.73
0.26 | 127.23 | 288.2 | 357.14
0.27 | 130.06 | 299.73 | 369.25
0.28 | 132.8 | 311.26 | 381.45
0.29 | 135.45 | 322.54 | 393.54
0.3 | 137.81 | 334.19 | 405.62
0.31 | 140.12 | 345.52 | 417.4
0.32 | 142.14 | 356.76 | 429.22
0.33 | 144.06 | 368.03 | 440.95
0.34 | 146.15 | 378.89 | 452.63
0.35 | 147.87 | 389.91 | 464
0.36 | 149.46 | 400.68 | 475.06
0.37 | 150.98 | 411.35 | 486.41
0.38 | 152.47 | 421.67 | 497.34
0.39 | 153.92 | 431.94 | 508.13
0.4 | 155.39 | 441.99 | 518.75
0.41 | 156.37 | 451.84 | 529.07
0.42 | 157.49 | 461.61 | 539.42
0.43 | 158.74 | 470.81 | 549.49
0.44 | 159.72 | 480.04 | 559.28
0.45 | 160.91 | 488.98 | 568.78
0.46 | 161.62 | 497.63 | 578.2
0.47 | 162.4 | 505.99 | 587.4
0.48 | 163.41 | 513.95 | 596.2
0.49 | 164.18 | 521.8 | 604.7
0.5 | 164.95 | 529.36 | 613.2

## Tranconductance (mS-mm)
VGS (V) | VDS = 0.100 V | VDS = 0.500 V | VDS = 0.900 V
-0.75 | -0.00309 | -0.00973 | -0.0322
-0.74 | -0.00306 | -0.00997 | -0.0318
-0.73 | -0.002675 | -0.00936 | -0.02725
-0.72 | -0.002635 | -0.0084 | -0.0258
-0.71 | -0.002785 | -0.00963 | -0.0283
-0.7 | -0.002394 | -0.010195 | -0.0236
-0.69 | -0.002444 | -0.00824 | -0.02335
-0.68 | -0.002294 | -0.007195 | -0.0259
-0.67 | -0.002019 | -0.007575 | -0.02285
-0.66 | -0.002038 | -0.0079 | -0.023
-0.65 | -0.001934 | -0.007635 | -0.025
-0.64 | -0.001831 | -0.00681 | -0.02405
-0.63 | -0.0017305 | -0.006475 | -0.01975
-0.62 | -0.0017 | -0.006535 | -0.01965
-0.61 | -0.0015915 | -0.007185 | -0.02175
-0.6 | -0.0014835 | -0.00675 | -0.0208
-0.59 | -0.001382 | -0.00546 | -0.01845
-0.58 | -0.001423 | -0.00567 | -0.0163
-0.57 | -0.001413 | -0.00598 | -0.018
-0.56 | -0.001301 | -0.005675 | -0.01805
-0.55 | -0.0011905 | -0.005915 | -0.01695
-0.54 | -0.001132 | -0.005315 | -0.01704
-0.53 | -0.001192 | -0.004435 | -0.016495
-0.52 | -0.0010305 | -0.004145 | -0.01436
-0.51 | -0.000835 | -0.00371 | -0.01334
-0.5 | -0.000857 | -0.003955 | -0.012265
-0.49 | -0.000868 | -0.00377 | -0.01128
-0.48 | -0.000707 | -0.00271 | -0.01014
-0.47 | -0.000531 | -0.002005 | -0.008205
-0.46 | -0.000254 | -0.001665 | -0.006745
-0.45 | 5.5e-06 | -0.00128 | -0.003495
-0.44 | 0.0002385 | -0.00029 | 0.000595
-0.43 | 0.0007575 | 0.00168 | 0.00751
-0.42 | 0.0013365 | 0.003755 | 0.01256
-0.41 | 0.0020555 | 0.00652 | 0.021915
-0.4 | 0.003125 | 0.01029 | 0.03656
-0.39 | 0.0046375 | 0.015705 | 0.05425
-0.38 | 0.006686 | 0.023385 | 0.084285
-0.37 | 0.0094625 | 0.0326 | 0.12024
-0.36 | 0.015159 | 0.04571 | 0.1691
-0.35 | 0.021017 | 0.064995 | 0.24105
-0.34 | 0.026805 | 0.091315 | 0.341
-0.33 | 0.03684 | 0.13362 | 0.48075
-0.32 | 0.050905 | 0.182575 | 0.67355
-0.31 | 0.070525 | 0.2443 | 0.92765
-0.3 | 0.09751 | 0.3352 | 1.30355
-0.29 | 0.13838 | 0.4662 | 1.817
-0.28 | 0.19072 | 0.64915 | 2.4641
-0.27 | 0.2549 | 0.8949 | 3.375
-0.26 | 0.34675 | 1.2062 | 4.644
-0.25 | 0.475 | 1.6939 | 6.308
-0.24 | 0.64805 | 2.324 | 8.543
-0.23 | 0.8842 | 3.081 | 11.4195
-0.22 | 1.2022 | 4.076 | 15.421
-0.21 | 1.7583 | 5.5425 | 20.7965
-0.2 | 2.3336 | 7.5385 | 27.51
-0.19 | 3.0515 | 10.107 | 36.85
-0.18 | 4.137 | 13.6 | 48.745
-0.17 | 5.477 | 17.8915 | 61.43
-0.16 | 7.3335 | 23.35 | 79.615
-0.15 | 9.845 | 30.995 | 102.995
-0.14 | 13.198 | 40.52 | 129.59
-0.13 | 17.342 | 52.32 | 158.01
-0.12 | 22.65 | 67.405 | 194
-0.11 | 29.74 | 84.54 | 234.65
-0.1 | 38.985 | 107.455 | 279.6
-0.09 | 49.805 | 135.42 | 328.1
-0.08 | 62.845 | 165.485 | 374
-0.07 | 79.56 | 201.85 | 423.75
-0.06 | 99.62 | 241.85 | 477.6
-0.05 | 121.365 | 285.3 | 531.5
-0.04 | 145.8 | 332.75 | 585.25
-0.03 | 176.9 | 384.2 | 638.1
-0.02 | 210.3 | 435.4 | 690.7
-0.01 | 244.2 | 491.55 | 746.85
0 | 278.95 | 546.85 | 792
0.01 | 313.4 | 593.2 | 829
0.02 | 349.5 | 652.65 | 867.5
0.03 | 381.9 | 695.9 | 912
0.04 | 412.15 | 735.15 | 954
0.05 | 439.2 | 788.5 | 990
0.06 | 468.4 | 834.5 | 1028
0.07 | 489.85 | 871.5 | 1040
0.08 | 499.75 | 900.5 | 1067.5
0.09 | 502.7 | 925.5 | 1105.5
0.1 | 515.45 | 961 | 1124
0.11 | 531 | 1002.5 | 1148
0.12 | 525 | 1021 | 1159
0.13 | 509 | 1039.5 | 1172
0.14 | 500 | 1053.5 | 1190
0.15 | 499 | 1078.5 | 1201.5
0.16 | 488.5 | 1103 | 1203.5
0.17 | 468 | 1106 | 1217
0.18 | 446.5 | 1120 | 1226.5
0.19 | 421.5 | 1132 | 1223.5
0.2 | 404.5 | 1144 | 1242
0.21 | 394.5 | 1152 | 1236
0.22 | 377 | 1151 | 1230.5
0.23 | 356 | 1152.5 | 1236.5
0.24 | 331 | 1163 | 1231.5
0.25 | 314.5 | 1166 | 1238
0.26 | 296.5 | 1156 | 1226
0.27 | 278.5 | 1153 | 1215.5
0.28 | 269.5 | 1140.5 | 1214.5
0.29 | 250.5 | 1146.5 | 1208.5
0.3 | 233.5 | 1149 | 1193
0.31 | 216.5 | 1128.5 | 1180
0.32 | 197 | 1125.5 | 1177.5
0.33 | 200.5 | 1106.5 | 1170.5
0.34 | 190.5 | 1094 | 1152.5
0.35 | 165.5 | 1089.5 | 1121.5
0.36 | 155.5 | 1072 | 1120.5
0.37 | 150.5 | 1049.5 | 1114
0.38 | 147 | 1029.5 | 1086
0.39 | 146 | 1016 | 1070.5
0.4 | 122.5 | 995 | 1047
0.41 | 105 | 981 | 1033.5
0.42 | 118.5 | 948.5 | 1021
0.43 | 111.5 | 921.5 | 993
0.44 | 108.5 | 908.5 | 964.5
0.45 | 95 | 879.5 | 946
0.46 | 74.5 | 850.5 | 931
0.47 | 89.5 | 816 | 900
0.48 | 89 | 790.5 | 865
0.49 | 77 | 770.5 | 850
0.5 | 77 | 756 | 850