## IDS-VDS Characteristic (mA-mm)
VGS (V) | VDS = 0.100 V | VDS = 0.500 V | VDS = 0.900 V
-0.75 | 0.0006195 | 0.0027711 | 0.009416
-0.74 | 0.0005902 | 0.0026712 | 0.009128
-0.73 | 0.0005655 | 0.0025567 | 0.008895
-0.72 | 0.0005417 | 0.0024614 | 0.008623
-0.71 | 0.0005167 | 0.0023831 | 0.008286
-0.7 | 0.00049195 | 0.0022936 | 0.008097
-0.69 | 0.00047304 | 0.0022211 | 0.007881
-0.68 | 0.00045064 | 0.0021257 | 0.007608
-0.67 | 0.00043141 | 0.0020564 | 0.007384
-0.66 | 0.00040885 | 0.0019834 | 0.007148
-0.65 | 0.00039044 | 0.001893 | 0.006935
-0.64 | 0.00037322 | 0.001835 | 0.006696
-0.63 | 0.00035698 | 0.0017589 | 0.006492
-0.62 | 0.00033881 | 0.0016857 | 0.006302
-0.61 | 0.00032216 | 0.00163 | 0.006054
-0.6 | 0.00030845 | 0.0015715 | 0.005882
-0.59 | 0.00029366 | 0.0015085 | 0.005701
-0.58 | 0.00027799 | 0.0014585 | 0.005532
-0.57 | 0.0002669 | 0.0014033 | 0.005372
-0.56 | 0.00025402 | 0.001355 | 0.005189
-0.55 | 0.00024004 | 0.0013091 | 0.005015
-0.54 | 0.00022681 | 0.0012561 | 0.0048442
-0.53 | 0.0002176 | 0.0012002 | 0.0047074
-0.52 | 0.00020768 | 0.0011537 | 0.0045644
-0.51 | 0.0001988 | 0.0011177 | 0.0044297
-0.5 | 0.0001879 | 0.0010725 | 0.0042958
-0.49 | 0.000181 | 0.001046 | 0.0041581
-0.48 | 0.00017517 | 0.0010174 | 0.0040517
-0.47 | 0.00016987 | 0.0009886 | 0.0039496
-0.46 | 0.00016517 | 0.0009613 | 0.0038443
-0.45 | 0.00016467 | 0.0009497 | 0.0038085
-0.44 | 0.00016518 | 0.0009485 | 0.0037945
-0.43 | 0.00016925 | 0.0009591 | 0.0038212
-0.42 | 0.00017936 | 0.0009806 | 0.0039198
-0.41 | 0.00019485 | 0.0010279 | 0.0041074
-0.4 | 0.00022004 | 0.0011068 | 0.0043799
-0.39 | 0.00025674 | 0.0012374 | 0.0048167
-0.38 | 0.00031004 | 0.0014036 | 0.0054637
-0.37 | 0.00038653 | 0.0016724 | 0.006429
-0.36 | 0.00049343 | 0.0020477 | 0.007799
-0.35 | 0.0006838 | 0.0025711 | 0.009754
-0.34 | 0.0009043 | 0.0033085 | 0.012531
-0.33 | 0.0012023 | 0.0043322 | 0.016365
-0.32 | 0.001627 | 0.005853 | 0.021834
-0.31 | 0.0022058 | 0.007791 | 0.02947
-0.3 | 0.0030113 | 0.010572 | 0.039974
-0.29 | 0.0041017 | 0.014375 | 0.054854
-0.28 | 0.005626 | 0.01962 | 0.07554
-0.27 | 0.008059 | 0.026895 | 0.10314
-0.26 | 0.010995 | 0.036738 | 0.14147
-0.25 | 0.014945 | 0.050136 | 0.19286
-0.24 | 0.020386 | 0.07 | 0.26337
-0.23 | 0.027854 | 0.09565 | 0.36051
-0.22 | 0.037979 | 0.12955 | 0.48743
-0.21 | 0.051597 | 0.1758 | 0.6621
-0.2 | 0.07186 | 0.2374 | 0.8921
-0.19 | 0.09741 | 0.32126 | 1.2041
-0.18 | 0.13162 | 0.43345 | 1.6153
-0.17 | 0.17803 | 0.5855 | 2.1444
-0.16 | 0.23981 | 0.7813 | 2.8179
-0.15 | 0.32179 | 1.0422 | 3.7026
-0.14 | 0.43424 | 1.384 | 4.8251
-0.13 | 0.5777 | 1.8276 | 6.251
-0.12 | 0.7688 | 2.4011 | 7.948
-0.11 | 1.0236 | 3.1433 | 10.068
-0.1 | 1.3553 | 4.0746 | 12.575
-0.09 | 1.7886 | 5.2315 | 15.604
-0.08 | 2.334 | 6.712 | 19.025
-0.07 | 3.0183 | 8.492 | 22.897
-0.06 | 3.8955 | 10.671 | 27.432
-0.05 | 4.9948 | 13.265 | 32.504
-0.04 | 6.263 | 16.306 | 38.073
-0.03 | 7.873 | 19.852 | 44.109
-0.02 | 9.76 | 23.96 | 50.601
-0.01 | 12.009 | 28.546 | 57.82
0 | 14.614 | 33.661 | 65.41
0.01 | 17.554 | 39.373 | 73.5
0.02 | 20.774 | 45.573 | 81.94
0.03 | 24.471 | 52.251 | 90.88
0.04 | 28.442 | 59.36 | 100.24
0.05 | 32.687 | 67.02 | 109.94
0.06 | 37.234 | 75.12 | 119.91
0.07 | 41.988 | 83.51 | 130.38
0.08 | 46.965 | 92.4 | 140.88
0.09 | 52.031 | 101.58 | 151.73
0.1 | 57.06 | 111.04 | 162.81
0.11 | 62.31 | 120.72 | 174.17
0.12 | 67.54 | 130.92 | 185.73
0.13 | 72.83 | 141.16 | 197.33
0.14 | 77.96 | 151.59 | 209.16
0.15 | 82.98 | 162.3 | 221.12
0.16 | 87.74 | 173.08 | 233.26
0.17 | 92.41 | 184.25 | 245.17
0.18 | 96.95 | 195.35 | 257.4
0.19 | 101.52 | 206.61 | 269.65
0.2 | 105.73 | 217.99 | 282.02
0.21 | 109.77 | 229.41 | 294.51
0.22 | 113.41 | 240.96 | 306.65
0.23 | 116.95 | 252.49 | 319.09
0.24 | 120.39 | 264.04 | 331.36
0.25 | 123.78 | 275.6 | 343.71
0.26 | 126.89 | 287.21 | 355.93
0.27 | 129.84 | 298.78 | 368.11
0.28 | 132.44 | 310.3 | 380.33
0.29 | 134.81 | 321.78 | 392.34
0.3 | 137.27 | 333.18 | 404.4
0.31 | 139.72 | 344.54 | 416.13
0.32 | 141.82 | 355.73 | 428.06
0.33 | 144.02 | 366.94 | 439.76
0.34 | 145.46 | 378.09 | 451.3
0.35 | 147.27 | 388.87 | 462.82
0.36 | 149.13 | 399.61 | 473.83
0.37 | 150.7 | 410.23 | 485.15
0.38 | 151.98 | 420.64 | 496.18
0.39 | 153.24 | 430.98 | 506.88
0.4 | 154.6 | 440.96 | 517.5
0.41 | 156.06 | 450.66 | 527.82
0.42 | 157.35 | 460.4 | 538.15
0.43 | 158.03 | 469.81 | 548.19
0.44 | 159.13 | 478.88 | 557.98
0.45 | 160.27 | 487.78 | 567.42
0.46 | 161.19 | 496.41 | 576.8
0.47 | 162.09 | 504.73 | 586
0.48 | 162.71 | 512.92 | 594.8
0.49 | 163.53 | 520.59 | 603.4
0.5 | 164.61 | 528.06 | 611.9

## Tranconductance (mS-mm)
VGS (V) | VDS = 0.100 V | VDS = 0.500 V | VDS = 0.900 V
-0.75 | -0.00293 | -0.00999 | -0.0288
-0.74 | -0.0027 | -0.01072 | -0.02605
-0.73 | -0.002425 | -0.01049 | -0.02525
-0.72 | -0.00244 | -0.00868 | -0.03045
-0.71 | -0.0024875 | -0.00839 | -0.0263
-0.7 | -0.002183 | -0.0081 | -0.02025
-0.69 | -0.0020655 | -0.008395 | -0.02445
-0.68 | -0.0020815 | -0.008235 | -0.02485
-0.67 | -0.0020895 | -0.007115 | -0.023
-0.66 | -0.0020485 | -0.00817 | -0.02245
-0.65 | -0.0017815 | -0.00742 | -0.0226
-0.64 | -0.001673 | -0.006705 | -0.02215
-0.63 | -0.0017205 | -0.007465 | -0.0197
-0.62 | -0.001741 | -0.006445 | -0.0219
-0.61 | -0.001518 | -0.00571 | -0.021
-0.6 | -0.001425 | -0.006075 | -0.01765
-0.59 | -0.001523 | -0.00565 | -0.0175
-0.58 | -0.001338 | -0.00526 | -0.01645
-0.57 | -0.0011985 | -0.005175 | -0.01715
-0.56 | -0.001343 | -0.00471 | -0.01785
-0.55 | -0.0013605 | -0.004945 | -0.01724
-0.54 | -0.001122 | -0.005445 | -0.01538
-0.53 | -0.0009565 | -0.00512 | -0.01399
-0.52 | -0.00094 | -0.004125 | -0.013885
-0.51 | -0.000989 | -0.00406 | -0.01343
-0.5 | -0.00089 | -0.003585 | -0.01358
-0.49 | -0.0006365 | -0.002755 | -0.012205
-0.48 | -0.0005565 | -0.00287 | -0.010425
-0.47 | -0.0005 | -0.002805 | -0.01037
-0.46 | -0.00026 | -0.001945 | -0.007055
-0.45 | 5e-07 | -0.00064 | -0.00249
-0.44 | 0.000229 | 0.00047 | 0.000635
-0.43 | 0.000709 | 0.001605 | 0.006265
-0.42 | 0.00128 | 0.00344 | 0.01431
-0.41 | 0.002034 | 0.00631 | 0.023005
-0.4 | 0.0030945 | 0.010475 | 0.035465
-0.39 | 0.0045 | 0.01484 | 0.05419
-0.38 | 0.0064895 | 0.02175 | 0.080615
-0.37 | 0.0091695 | 0.032205 | 0.116765
-0.36 | 0.0148635 | 0.044935 | 0.16625
-0.35 | 0.0205435 | 0.06304 | 0.2366
-0.34 | 0.025925 | 0.088055 | 0.33055
-0.33 | 0.036135 | 0.127225 | 0.46515
-0.32 | 0.050175 | 0.17294 | 0.65525
-0.31 | 0.069215 | 0.23595 | 0.907
-0.3 | 0.094795 | 0.3292 | 1.2692
-0.29 | 0.130735 | 0.4524 | 1.7783
-0.28 | 0.197865 | 0.626 | 2.4143
-0.27 | 0.26845 | 0.8559 | 3.2965
-0.26 | 0.3443 | 1.16205 | 4.486
-0.25 | 0.46955 | 1.6631 | 6.095
-0.24 | 0.64545 | 2.2757 | 8.3825
-0.23 | 0.87965 | 2.9775 | 11.203
-0.22 | 1.18715 | 4.0075 | 15.0795
-0.21 | 1.69405 | 5.3925 | 20.2335
-0.2 | 2.29065 | 7.273 | 27.1
-0.19 | 2.988 | 9.8025 | 36.16
-0.18 | 4.031 | 13.212 | 47.015
-0.17 | 5.4095 | 17.3925 | 60.13
-0.16 | 7.188 | 22.835 | 77.91
-0.15 | 9.7215 | 30.135 | 100.36
-0.14 | 12.7955 | 39.27 | 127.42
-0.13 | 16.728 | 50.855 | 156.145
-0.12 | 22.295 | 65.785 | 190.85
-0.11 | 29.325 | 83.675 | 231.35
-0.1 | 38.25 | 104.41 | 276.8
-0.09 | 48.935 | 131.87 | 322.5
-0.08 | 61.485 | 163.025 | 364.65
-0.07 | 78.075 | 197.95 | 420.35
-0.06 | 98.825 | 238.65 | 480.35
-0.05 | 118.375 | 281.75 | 532.05
-0.04 | 143.91 | 329.35 | 580.25
-0.03 | 174.85 | 382.7 | 626.4
-0.02 | 206.8 | 434.7 | 685.55
-0.01 | 242.7 | 485.05 | 740.45
0 | 277.25 | 541.35 | 784
0.01 | 308 | 595.6 | 826.5
0.02 | 345.85 | 643.9 | 869
0.03 | 383.4 | 689.35 | 915
0.04 | 410.8 | 738.45 | 953
0.05 | 439.6 | 788 | 983.5
0.06 | 465.05 | 824.5 | 1022
0.07 | 486.55 | 864 | 1048.5
0.08 | 502.15 | 903.5 | 1067.5
0.09 | 504.75 | 932 | 1096.5
0.1 | 513.95 | 957 | 1122
0.11 | 524 | 994 | 1146
0.12 | 526 | 1022 | 1158
0.13 | 521 | 1033.5 | 1171.5
0.14 | 507.5 | 1057 | 1189.5
0.15 | 489 | 1074.5 | 1205
0.16 | 471.5 | 1097.5 | 1202.5
0.17 | 460.5 | 1113.5 | 1207
0.18 | 455.5 | 1118 | 1224
0.19 | 439 | 1132 | 1231
0.2 | 412.5 | 1140 | 1243
0.21 | 384 | 1148.5 | 1231.5
0.22 | 359 | 1154 | 1229
0.23 | 349 | 1154 | 1235.5
0.24 | 341.5 | 1155.5 | 1231
0.25 | 325 | 1158.5 | 1228.5
0.26 | 303 | 1159 | 1220
0.27 | 277.5 | 1154.5 | 1220
0.28 | 248.5 | 1150 | 1211.5
0.29 | 241.5 | 1144 | 1203.5
0.3 | 245.5 | 1138 | 1189.5
0.31 | 227.5 | 1127.5 | 1183
0.32 | 215 | 1120 | 1181.5
0.33 | 182 | 1118 | 1162
0.34 | 162.5 | 1096.5 | 1153
0.35 | 183.5 | 1076 | 1126.5
0.36 | 171.5 | 1068 | 1116.5
0.37 | 142.5 | 1051.5 | 1117.5
0.38 | 127 | 1037.5 | 1086.5
0.39 | 131 | 1016 | 1066
0.4 | 141 | 984 | 1047
0.41 | 137.5 | 972 | 1032.5
0.42 | 98.5 | 957.5 | 1018.5
0.43 | 89 | 924 | 991.5
0.44 | 112 | 898.5 | 961.5
0.45 | 103 | 876.5 | 941
0.46 | 91 | 847.5 | 929
0.47 | 76 | 825.5 | 900
0.48 | 72 | 793 | 870
0.49 | 95 | 757 | 855
0.5 | 108 | 747 | 850