## IDS-VDS Characteristic (mA-mm)
VGS (V) | VDS = 0.100 V | VDS = 0.500 V | VDS = 0.900 V
-0.75 | 0.0005509 | 0.002204 | 0.007125
-0.74 | 0.000527 | 0.0021451 | 0.006936
-0.73 | 0.0005033 | 0.0020634 | 0.006728
-0.72 | 0.00048284 | 0.0019993 | 0.006575
-0.71 | 0.00046242 | 0.0019295 | 0.006344
-0.7 | 0.00044063 | 0.0018524 | 0.006183
-0.69 | 0.00041926 | 0.0017825 | 0.006021
-0.68 | 0.00040146 | 0.0017282 | 0.005818
-0.67 | 0.00038742 | 0.0016726 | 0.005669
-0.66 | 0.0003698 | 0.0016136 | 0.005488
-0.65 | 0.00035504 | 0.0015588 | 0.005342
-0.64 | 0.00034081 | 0.0015091 | 0.005142
-0.63 | 0.00032309 | 0.0014602 | 0.005019
-0.62 | 0.0003086 | 0.0014079 | 0.0048654
-0.61 | 0.00029204 | 0.001355 | 0.0047211
-0.6 | 0.00028058 | 0.0013085 | 0.0045759
-0.59 | 0.00026908 | 0.0012561 | 0.0044424
-0.58 | 0.00025559 | 0.0012131 | 0.0042913
-0.57 | 0.00024276 | 0.001163 | 0.0041618
-0.56 | 0.00023356 | 0.0011302 | 0.0040346
-0.55 | 0.00022207 | 0.0010926 | 0.0039147
-0.54 | 0.00021129 | 0.001052 | 0.003793
-0.53 | 0.00020354 | 0.0010095 | 0.0037082
-0.52 | 0.00019423 | 0.0009758 | 0.0036005
-0.51 | 0.00018603 | 0.0009415 | 0.0035069
-0.5 | 0.00017834 | 0.0009142 | 0.003416
-0.49 | 0.00017119 | 0.0008914 | 0.0033219
-0.48 | 0.00016464 | 0.0008674 | 0.0032566
-0.47 | 0.00016151 | 0.0008494 | 0.0032067
-0.46 | 0.00015988 | 0.000833 | 0.0031575
-0.45 | 0.00015838 | 0.0008333 | 0.0031262
-0.44 | 0.00016123 | 0.0008366 | 0.0031666
-0.43 | 0.00016822 | 0.0008619 | 0.0032502
-0.42 | 0.00017929 | 0.0008947 | 0.0033686
-0.41 | 0.00019791 | 0.0009617 | 0.0036116
-0.4 | 0.00022692 | 0.0010581 | 0.003965
-0.39 | 0.00026926 | 0.001204 | 0.0044897
-0.38 | 0.00032856 | 0.0014125 | 0.0052594
-0.37 | 0.0004132 | 0.0017161 | 0.006444
-0.36 | 0.00053077 | 0.0021405 | 0.007993
-0.35 | 0.0007385 | 0.0027364 | 0.010212
-0.34 | 0.0009789 | 0.0035642 | 0.013329
-0.33 | 0.0013096 | 0.0047082 | 0.017702
-0.32 | 0.0017664 | 0.006452 | 0.023711
-0.31 | 0.0023942 | 0.00865 | 0.032345
-0.3 | 0.0032587 | 0.011734 | 0.044245
-0.29 | 0.0044497 | 0.015969 | 0.06049
-0.28 | 0.00631 | 0.021787 | 0.08246
-0.27 | 0.008628 | 0.029646 | 0.11338
-0.26 | 0.011753 | 0.04059 | 0.155
-0.25 | 0.015994 | 0.055476 | 0.2117
-0.24 | 0.021761 | 0.07693 | 0.28754
-0.23 | 0.029612 | 0.10384 | 0.3927
-0.22 | 0.040376 | 0.14103 | 0.5304
-0.21 | 0.054923 | 0.19092 | 0.7185
-0.2 | 0.07618 | 0.25805 | 0.967
-0.19 | 0.10261 | 0.34852 | 1.2966
-0.18 | 0.13924 | 0.46851 | 1.7292
-0.17 | 0.18761 | 0.6279 | 2.2872
-0.16 | 0.25126 | 0.8342 | 3.0078
-0.15 | 0.33718 | 1.1181 | 3.9383
-0.14 | 0.45237 | 1.4783 | 5.0973
-0.13 | 0.6049 | 1.9462 | 6.583
-0.12 | 0.8034 | 2.5401 | 8.346
-0.11 | 1.0651 | 3.3181 | 10.508
-0.1 | 1.4048 | 4.2877 | 13.112
-0.09 | 1.8497 | 5.5026 | 16.127
-0.08 | 2.4058 | 7.01 | 19.665
-0.07 | 3.1114 | 8.822 | 23.632
-0.06 | 4 | 11.055 | 28.175
-0.05 | 5.102 | 13.712 | 33.259
-0.04 | 6.391 | 16.822 | 38.843
-0.03 | 7.996 | 20.44 | 44.871
-0.02 | 9.927 | 24.465 | 51.535
-0.01 | 12.179 | 29.09 | 58.69
0 | 14.766 | 34.361 | 66.36
0.01 | 17.683 | 39.977 | 74.42
0.02 | 20.951 | 46.11 | 82.82
0.03 | 24.636 | 52.85 | 91.82
0.04 | 28.585 | 59.9 | 101.1
0.05 | 32.814 | 67.5 | 110.66
0.06 | 37.274 | 75.56 | 120.6
0.07 | 42.075 | 84.1 | 131.01
0.08 | 46.973 | 92.92 | 141.54
0.09 | 52.032 | 101.86 | 152.28
0.1 | 57.04 | 111.3 | 163.4
0.11 | 62.27 | 121.06 | 174.43
0.12 | 67.5 | 131.13 | 186.03
0.13 | 72.76 | 141.34 | 197.63
0.14 | 77.8 | 151.72 | 209.33
0.15 | 82.73 | 162.36 | 221.23
0.16 | 87.5 | 173.16 | 233.16
0.17 | 92.2 | 184.17 | 245.18
0.18 | 96.77 | 195.09 | 257.32
0.19 | 101.2 | 206.33 | 269.54
0.2 | 105.39 | 217.53 | 281.58
0.21 | 109.4 | 229 | 294.03
0.22 | 112.93 | 240.41 | 306.19
0.23 | 116.59 | 251.73 | 318.47
0.24 | 119.92 | 263.33 | 330.74
0.25 | 123.28 | 274.87 | 342.76
0.26 | 126.33 | 286.31 | 355.05
0.27 | 129.18 | 297.78 | 367.19
0.28 | 131.69 | 309.08 | 379.17
0.29 | 134.06 | 320.46 | 391.15
0.3 | 136.47 | 331.89 | 403.07
0.31 | 138.89 | 343.12 | 414.87
0.32 | 141.12 | 354.2 | 426.59
0.33 | 142.92 | 365.23 | 438.16
0.34 | 144.62 | 376.11 | 449.48
0.35 | 146.31 | 386.99 | 460.8
0.36 | 148.15 | 397.56 | 471.96
0.37 | 149.97 | 407.97 | 483.05
0.38 | 150.92 | 418.32 | 493.84
0.39 | 152.2 | 428.42 | 504.3
0.4 | 153.68 | 438.36 | 514.91
0.41 | 154.84 | 448.07 | 525.17
0.42 | 156.04 | 457.49 | 535.39
0.43 | 156.81 | 466.78 | 545.32
0.44 | 157.83 | 475.86 | 554.89
0.45 | 159.03 | 484.55 | 564.45
0.46 | 160.12 | 493.01 | 573.3
0.47 | 160.61 | 501.2 | 582.3
0.48 | 161.34 | 509.14 | 591.1
0.49 | 162.13 | 516.81 | 599.9
0.5 | 163.22 | 524.1 | 608.3

## Tranconductance (mS-mm)
VGS (V) | VDS = 0.100 V | VDS = 0.500 V | VDS = 0.900 V
-0.75 | -0.00239 | -0.00589 | -0.0189
-0.74 | -0.00238 | -0.00703 | -0.01985
-0.73 | -0.002208 | -0.00729 | -0.01805
-0.72 | -0.002044 | -0.006695 | -0.0192
-0.71 | -0.0021105 | -0.007345 | -0.0196
-0.7 | -0.002158 | -0.00735 | -0.01615
-0.69 | -0.0019585 | -0.00621 | -0.01825
-0.68 | -0.001592 | -0.005495 | -0.0176
-0.67 | -0.001583 | -0.00573 | -0.0165
-0.66 | -0.001619 | -0.00569 | -0.01635
-0.65 | -0.0014495 | -0.005225 | -0.0173
-0.64 | -0.0015975 | -0.00493 | -0.01615
-0.63 | -0.0016105 | -0.00506 | -0.01383
-0.62 | -0.0015525 | -0.00526 | -0.014895
-0.61 | -0.001401 | -0.00497 | -0.014475
-0.6 | -0.001148 | -0.004945 | -0.013935
-0.59 | -0.0012495 | -0.00477 | -0.01423
-0.58 | -0.001316 | -0.004655 | -0.01403
-0.57 | -0.0011015 | -0.004145 | -0.012835
-0.56 | -0.0010345 | -0.00352 | -0.012355
-0.55 | -0.0011135 | -0.00391 | -0.01208
-0.54 | -0.0009265 | -0.004155 | -0.010325
-0.53 | -0.000853 | -0.00381 | -0.009625
-0.52 | -0.0008755 | -0.0034 | -0.010065
-0.51 | -0.0007945 | -0.00308 | -0.009225
-0.5 | -0.000742 | -0.002505 | -0.00925
-0.49 | -0.000685 | -0.00234 | -0.00797
-0.48 | -0.000484 | -0.0021 | -0.00576
-0.47 | -0.000238 | -0.00172 | -0.004955
-0.46 | -0.0001565 | -0.000805 | -0.004025
-0.45 | 6.75e-05 | 0.00018 | 0.000455
-0.44 | 0.000492 | 0.00143 | 0.0062
-0.43 | 0.000903 | 0.002905 | 0.0101
-0.42 | 0.0014845 | 0.00499 | 0.01807
-0.41 | 0.0023815 | 0.00817 | 0.02982
-0.4 | 0.0035675 | 0.012115 | 0.043905
-0.39 | 0.005082 | 0.01772 | 0.06472
-0.38 | 0.007197 | 0.025605 | 0.097715
-0.37 | 0.0101105 | 0.0364 | 0.13668
-0.36 | 0.016265 | 0.051015 | 0.1884
-0.35 | 0.0224065 | 0.071185 | 0.2668
-0.34 | 0.028555 | 0.09859 | 0.3745
-0.33 | 0.039375 | 0.14439 | 0.5191
-0.32 | 0.05423 | 0.19709 | 0.73215
-0.31 | 0.074615 | 0.2641 | 1.0267
-0.3 | 0.102775 | 0.36595 | 1.40725
-0.29 | 0.152565 | 0.50265 | 1.91075
-0.28 | 0.208915 | 0.68385 | 2.6445
-0.27 | 0.27215 | 0.94015 | 3.627
-0.26 | 0.3683 | 1.2915 | 4.916
-0.25 | 0.5004 | 1.817 | 6.627
-0.24 | 0.6809 | 2.4182 | 9.05
-0.23 | 0.93075 | 3.205 | 12.143
-0.22 | 1.26555 | 4.354 | 16.29
-0.21 | 1.7902 | 5.851 | 21.83
-0.2 | 2.38435 | 7.88 | 28.905
-0.19 | 3.153 | 10.523 | 38.11
-0.18 | 4.25 | 13.969 | 49.53
-0.17 | 5.601 | 18.2845 | 63.93
-0.16 | 7.4785 | 24.51 | 82.555
-0.15 | 10.0555 | 32.205 | 104.475
-0.14 | 13.386 | 41.405 | 132.235
-0.13 | 17.5515 | 53.09 | 162.435
-0.12 | 23.01 | 68.595 | 196.25
-0.11 | 30.07 | 87.38 | 238.3
-0.1 | 39.23 | 109.225 | 280.95
-0.09 | 50.05 | 136.115 | 327.65
-0.08 | 63.085 | 165.97 | 375.25
-0.07 | 79.71 | 202.25 | 425.5
-0.06 | 99.53 | 244.5 | 481.35
-0.05 | 119.55 | 288.35 | 533.4
-0.04 | 144.7 | 336.4 | 580.6
-0.03 | 176.8 | 382.15 | 634.6
-0.02 | 209.15 | 432.5 | 690.95
-0.01 | 241.95 | 494.8 | 741.25
0 | 275.2 | 544.35 | 786.5
0.01 | 309.25 | 587.45 | 823
0.02 | 347.65 | 643.65 | 870
0.03 | 381.7 | 689.5 | 914
0.04 | 408.9 | 732.5 | 942
0.05 | 434.45 | 783 | 975
0.06 | 463.05 | 830 | 1017.5
0.07 | 484.95 | 868 | 1047
0.08 | 497.85 | 888 | 1063.5
0.09 | 503.35 | 919 | 1093
0.1 | 511.9 | 960 | 1107.5
0.11 | 523 | 991.5 | 1131.5
0.12 | 524.5 | 1014 | 1160
0.13 | 515 | 1029.5 | 1165
0.14 | 498.5 | 1051 | 1180
0.15 | 485 | 1072 | 1191.5
0.16 | 473.5 | 1090.5 | 1197.5
0.17 | 463.5 | 1096.5 | 1208
0.18 | 450 | 1108 | 1218
0.19 | 431 | 1122 | 1213
0.2 | 410 | 1133.5 | 1224.5
0.21 | 377 | 1144 | 1230.5
0.22 | 359.5 | 1136.5 | 1222
0.23 | 349.5 | 1146 | 1227.5
0.24 | 334.5 | 1157 | 1214.5
0.25 | 320.5 | 1149 | 1215.5
0.26 | 295 | 1145.5 | 1221.5
0.27 | 268 | 1138.5 | 1206
0.28 | 244 | 1134 | 1198
0.29 | 239 | 1140.5 | 1195
0.3 | 241.5 | 1133 | 1186
0.31 | 232.5 | 1115.5 | 1176
0.32 | 201.5 | 1105.5 | 1164.5
0.33 | 175 | 1095.5 | 1144.5
0.34 | 169.5 | 1088 | 1132
0.35 | 176.5 | 1072.5 | 1124
0.36 | 183 | 1049 | 1112.5
0.37 | 138.5 | 1038 | 1094
0.38 | 111.5 | 1022.5 | 1062.5
0.39 | 138 | 1002 | 1053.5
0.4 | 132 | 982.5 | 1043.5
0.41 | 118 | 956.5 | 1024
0.42 | 98.5 | 935.5 | 1007.5
0.43 | 89.5 | 918.5 | 975
0.44 | 111 | 888.5 | 956.5
0.45 | 114.5 | 857.5 | 920.5
0.46 | 79 | 832.5 | 892.5
0.47 | 61 | 806.5 | 890
0.48 | 76 | 780.5 | 880
0.49 | 94 | 748 | 860
0.5 | 109 | 729 | 840