## IDS-VDS Characteristic (mA-mm)
VGS (V) | VDS = 0.100 V | VDS = 0.500 V | VDS = 0.900 V
-0.75 | 0.000557 | 0.0022627 | 0.007515
-0.74 | 0.00053 | 0.0022027 | 0.007241
-0.73 | 0.0005074 | 0.0021421 | 0.007029
-0.72 | 0.00049051 | 0.0020673 | 0.006837
-0.71 | 0.00046719 | 0.0019974 | 0.006635
-0.7 | 0.00044484 | 0.0019354 | 0.006461
-0.69 | 0.0004281 | 0.0018698 | 0.00625
-0.68 | 0.00040624 | 0.0017904 | 0.006072
-0.67 | 0.00038766 | 0.0017367 | 0.005876
-0.66 | 0.00036687 | 0.0016736 | 0.005688
-0.65 | 0.00035243 | 0.0016011 | 0.005529
-0.64 | 0.00033478 | 0.0015494 | 0.005377
-0.63 | 0.00032091 | 0.0014891 | 0.005221
-0.62 | 0.00030536 | 0.0014374 | 0.005051
-0.61 | 0.00029138 | 0.0013837 | 0.0049082
-0.6 | 0.00027629 | 0.0013465 | 0.0047549
-0.59 | 0.00026418 | 0.001295 | 0.0046303
-0.58 | 0.00025214 | 0.001253 | 0.004482
-0.57 | 0.0002395 | 0.0012109 | 0.0043386
-0.56 | 0.00022859 | 0.0011609 | 0.0042072
-0.55 | 0.00021962 | 0.0011154 | 0.004084
-0.54 | 0.00020799 | 0.0010705 | 0.0039493
-0.53 | 0.00019903 | 0.0010373 | 0.0038389
-0.52 | 0.00018936 | 0.0010012 | 0.0037061
-0.51 | 0.0001811 | 0.0009585 | 0.0036287
-0.5 | 0.00017369 | 0.0009285 | 0.0035193
-0.49 | 0.00016735 | 0.000903 | 0.0034215
-0.48 | 0.00016152 | 0.0008845 | 0.0033525
-0.47 | 0.00015732 | 0.0008588 | 0.0032764
-0.46 | 0.00015366 | 0.0008412 | 0.0032394
-0.45 | 0.00015328 | 0.0008362 | 0.0032284
-0.44 | 0.0001562 | 0.0008392 | 0.0032415
-0.43 | 0.00016312 | 0.0008544 | 0.0033002
-0.42 | 0.00017324 | 0.0008909 | 0.0034047
-0.41 | 0.00019094 | 0.0009475 | 0.0036207
-0.4 | 0.0002171 | 0.0010357 | 0.0039495
-0.39 | 0.00025689 | 0.0011735 | 0.0044264
-0.38 | 0.00031323 | 0.0013717 | 0.0051232
-0.37 | 0.00039323 | 0.001651 | 0.006241
-0.36 | 0.0005033 | 0.002046 | 0.007674
-0.35 | 0.0006978 | 0.0025969 | 0.009705
-0.34 | 0.000929 | 0.003385 | 0.012642
-0.33 | 0.0012417 | 0.0044533 | 0.016798
-0.32 | 0.0016759 | 0.006107 | 0.022534
-0.31 | 0.0022721 | 0.008173 | 0.030376
-0.3 | 0.0031001 | 0.01109 | 0.041497
-0.29 | 0.0042322 | 0.015042 | 0.056791
-0.28 | 0.005861 | 0.02055 | 0.0776
-0.27 | 0.008032 | 0.028107 | 0.10702
-0.26 | 0.010943 | 0.038329 | 0.14564
-0.25 | 0.014947 | 0.052312 | 0.19927
-0.24 | 0.020357 | 0.07243 | 0.27112
-0.23 | 0.027835 | 0.09827 | 0.36876
-0.22 | 0.037881 | 0.13346 | 0.49884
-0.21 | 0.051362 | 0.18059 | 0.675
-0.2 | 0.07211 | 0.24394 | 0.9072
-0.19 | 0.09754 | 0.33003 | 1.2202
-0.18 | 0.13215 | 0.44454 | 1.636
-0.17 | 0.17741 | 0.5953 | 2.1621
-0.16 | 0.23919 | 0.7964 | 2.8516
-0.15 | 0.32072 | 1.0577 | 3.7374
-0.14 | 0.43018 | 1.4028 | 4.8527
-0.13 | 0.5744 | 1.8485 | 6.273
-0.12 | 0.7642 | 2.4265 | 8.012
-0.11 | 1.0136 | 3.1596 | 10.089
-0.1 | 1.3425 | 4.1017 | 12.618
-0.09 | 1.76 | 5.2909 | 15.533
-0.08 | 2.303 | 6.727 | 18.985
-0.07 | 2.9854 | 8.53 | 22.924
-0.06 | 3.8384 | 10.638 | 27.365
-0.05 | 4.9186 | 13.271 | 32.415
-0.04 | 6.192 | 16.287 | 37.877
-0.03 | 7.766 | 19.813 | 43.904
-0.02 | 9.634 | 23.84 | 50.498
-0.01 | 11.835 | 28.366 | 57.6
0 | 14.386 | 33.55 | 65.22
0.01 | 17.314 | 39.179 | 73.05
0.02 | 20.532 | 45.233 | 81.55
0.03 | 24.15 | 51.853 | 90.48
0.04 | 28.047 | 59.04 | 99.71
0.05 | 32.257 | 66.54 | 109.35
0.06 | 36.767 | 74.57 | 119.29
0.07 | 41.513 | 83.06 | 129.65
0.08 | 46.452 | 91.82 | 140.12
0.09 | 51.472 | 100.94 | 150.96
0.1 | 56.6 | 110.25 | 161.93
0.11 | 61.69 | 119.95 | 173.21
0.12 | 66.88 | 130.02 | 184.71
0.13 | 72.11 | 140.28 | 196.33
0.14 | 77.19 | 150.58 | 208.1
0.15 | 82.26 | 161.2 | 219.78
0.16 | 87.23 | 172.16 | 231.87
0.17 | 91.88 | 183.08 | 243.99
0.18 | 96.31 | 194.17 | 256.08
0.19 | 100.7 | 205.16 | 268.32
0.2 | 104.87 | 216.51 | 280.45
0.21 | 108.99 | 228.15 | 292.83
0.22 | 112.87 | 239.49 | 305.17
0.23 | 116.43 | 250.89 | 317.47
0.24 | 119.69 | 262.3 | 329.5
0.25 | 123.01 | 274.01 | 341.87
0.26 | 126.05 | 285.54 | 354.02
0.27 | 129 | 297 | 366.23
0.28 | 131.74 | 308.34 | 378.31
0.29 | 134.22 | 319.8 | 390.14
0.3 | 136.65 | 331.3 | 402.26
0.31 | 138.77 | 342.51 | 414.17
0.32 | 140.84 | 353.73 | 425.82
0.33 | 143.02 | 364.71 | 437.49
0.34 | 144.77 | 375.76 | 448.88
0.35 | 146.49 | 386.55 | 460.29
0.36 | 148.05 | 397.22 | 471.45
0.37 | 149.66 | 407.87 | 482.59
0.38 | 151.22 | 418.13 | 493.37
0.39 | 152.56 | 428.3 | 504.1
0.4 | 153.68 | 438.2 | 514.61
0.41 | 154.96 | 448.02 | 524.97
0.42 | 156.15 | 457.61 | 535.22
0.43 | 157.23 | 466.93 | 545.02
0.44 | 158.27 | 475.89 | 554.91
0.45 | 159.09 | 484.71 | 564.4
0.46 | 160.07 | 493.37 | 573.6
0.47 | 161.02 | 501.52 | 582.8
0.48 | 161.61 | 509.62 | 591.1
0.49 | 162.55 | 517.23 | 600.3
0.5 | 163.25 | 524.71 | 608.5

## Tranconductance (mS-mm)
VGS (V) | VDS = 0.100 V | VDS = 0.500 V | VDS = 0.900 V
-0.75 | -0.0027 | -0.006 | -0.0274
-0.74 | -0.00248 | -0.00603 | -0.0243
-0.73 | -0.0019745 | -0.00677 | -0.0202
-0.72 | -0.0020105 | -0.007235 | -0.0197
-0.71 | -0.0022835 | -0.006595 | -0.0188
-0.7 | -0.0019545 | -0.00638 | -0.01925
-0.69 | -0.00193 | -0.00725 | -0.01945
-0.68 | -0.002022 | -0.006655 | -0.0187
-0.67 | -0.0019685 | -0.00584 | -0.0192
-0.66 | -0.0017615 | -0.00678 | -0.01735
-0.65 | -0.0016045 | -0.00621 | -0.01555
-0.64 | -0.001576 | -0.0056 | -0.0154
-0.63 | -0.001471 | -0.0056 | -0.0163
-0.62 | -0.0014765 | -0.00527 | -0.01564
-0.61 | -0.0014535 | -0.004545 | -0.014805
-0.6 | -0.00136 | -0.004435 | -0.013895
-0.59 | -0.0012075 | -0.004675 | -0.013645
-0.58 | -0.001234 | -0.004205 | -0.014585
-0.57 | -0.0011775 | -0.004605 | -0.01374
-0.56 | -0.000994 | -0.004775 | -0.01273
-0.55 | -0.00103 | -0.00452 | -0.012895
-0.54 | -0.0010295 | -0.003905 | -0.012255
-0.53 | -0.0009315 | -0.003465 | -0.01216
-0.52 | -0.0008965 | -0.00394 | -0.01051
-0.51 | -0.0007835 | -0.003635 | -0.00934
-0.5 | -0.0006875 | -0.002775 | -0.01036
-0.49 | -0.0006085 | -0.0022 | -0.00834
-0.48 | -0.0005015 | -0.00221 | -0.007255
-0.47 | -0.000393 | -0.002165 | -0.005655
-0.46 | -0.000202 | -0.00113 | -0.0024
-0.45 | 0.000127 | -0.0001 | 0.000105
-0.44 | 0.000492 | 0.00091 | 0.00359
-0.43 | 0.000852 | 0.002585 | 0.00816
-0.42 | 0.001391 | 0.004655 | 0.016025
-0.41 | 0.002193 | 0.00724 | 0.02724
-0.4 | 0.0032975 | 0.0113 | 0.040285
-0.39 | 0.0048065 | 0.0168 | 0.058685
-0.38 | 0.006817 | 0.023875 | 0.09073
-0.37 | 0.0095035 | 0.033715 | 0.12754
-0.36 | 0.0152285 | 0.047295 | 0.1732
-0.35 | 0.021285 | 0.06695 | 0.2484
-0.34 | 0.027195 | 0.09282 | 0.35465
-0.33 | 0.037345 | 0.1361 | 0.4946
-0.32 | 0.05152 | 0.185985 | 0.6789
-0.31 | 0.07121 | 0.24915 | 0.94815
-0.3 | 0.098005 | 0.34345 | 1.32075
-0.29 | 0.138045 | 0.473 | 1.80515
-0.28 | 0.18999 | 0.65325 | 2.51145
-0.27 | 0.2541 | 0.88895 | 3.402
-0.26 | 0.34575 | 1.21025 | 4.6125
-0.25 | 0.4707 | 1.70505 | 6.274
-0.24 | 0.6444 | 2.2979 | 8.4745
-0.23 | 0.8762 | 3.0515 | 11.386
-0.22 | 1.17635 | 4.116 | 15.312
-0.21 | 1.71145 | 5.524 | 20.418
-0.2 | 2.3089 | 7.472 | 27.26
-0.19 | 3.002 | 10.03 | 36.44
-0.18 | 3.9935 | 13.2635 | 47.095
-0.17 | 5.352 | 17.593 | 60.78
-0.16 | 7.1655 | 23.12 | 78.765
-0.15 | 9.5495 | 30.32 | 100.055
-0.14 | 12.684 | 39.54 | 126.78
-0.13 | 16.701 | 51.185 | 157.965
-0.12 | 21.96 | 65.555 | 190.8
-0.11 | 28.915 | 83.76 | 230.3
-0.1 | 37.32 | 106.565 | 272.2
-0.09 | 48.025 | 131.265 | 318.35
-0.08 | 61.27 | 161.955 | 369.55
-0.07 | 76.77 | 195.55 | 419
-0.06 | 96.66 | 237.05 | 474.55
-0.05 | 117.68 | 282.45 | 525.6
-0.04 | 142.37 | 327.1 | 574.45
-0.03 | 172.1 | 377.65 | 631.05
-0.02 | 203.45 | 427.65 | 684.8
-0.01 | 237.6 | 485.5 | 736.1
0 | 273.95 | 540.65 | 772.5
0.01 | 307.3 | 584.15 | 816.5
0.02 | 341.8 | 633.7 | 871.5
0.03 | 375.75 | 690.35 | 908
0.04 | 405.35 | 734.35 | 943.5
0.05 | 436 | 776.5 | 979
0.06 | 462.8 | 826 | 1015
0.07 | 484.25 | 862.5 | 1041.5
0.08 | 497.95 | 894 | 1065.5
0.09 | 507.4 | 921.5 | 1090.5
0.1 | 510.9 | 950.5 | 1112.5
0.11 | 514 | 988.5 | 1139
0.12 | 521 | 1016.5 | 1156
0.13 | 515.5 | 1028 | 1169.5
0.14 | 507.5 | 1046 | 1172.5
0.15 | 502 | 1079 | 1188.5
0.16 | 481 | 1094 | 1210.5
0.17 | 454 | 1100.5 | 1210.5
0.18 | 441 | 1104 | 1216.5
0.19 | 428 | 1117 | 1218.5
0.2 | 414.5 | 1149.5 | 1225.5
0.21 | 400 | 1149 | 1236
0.22 | 372 | 1137 | 1232
0.23 | 341 | 1140.5 | 1216.5
0.24 | 329 | 1156 | 1220
0.25 | 318 | 1162 | 1226
0.26 | 299.5 | 1149.5 | 1218
0.27 | 284.5 | 1140 | 1214.5
0.28 | 261 | 1140 | 1195.5
0.29 | 245.5 | 1148 | 1197.5
0.3 | 227.5 | 1135.5 | 1201.5
0.31 | 209.5 | 1121.5 | 1178
0.32 | 212.5 | 1110 | 1166
0.33 | 196.5 | 1101.5 | 1153
0.34 | 173.5 | 1092 | 1140
0.35 | 164 | 1073 | 1128.5
0.36 | 158.5 | 1066 | 1115
0.37 | 158.5 | 1045.5 | 1096
0.38 | 145 | 1021.5 | 1075.5
0.39 | 123 | 1003.5 | 1062
0.4 | 120 | 986 | 1043.5
0.41 | 123.5 | 970.5 | 1030.5
0.42 | 113.5 | 945.5 | 1002.5
0.43 | 106 | 914 | 984.5
0.44 | 93 | 889 | 969
0.45 | 90 | 874 | 934.5
0.46 | 96.5 | 840.5 | 920
0.47 | 77 | 812.5 | 875
0.48 | 76.5 | 785.5 | 875
0.49 | 82 | 754.5 | 870
0.5 | 70 | 748 | 820