## IDS-VDS Characteristic (mA-mm)
VGS (V) | VDS = 0.100 V | VDS = 0.500 V | VDS = 0.900 V
-0.75 | 0.0005148 | 0.0020799 | 0.00673
-0.74 | 0.00049436 | 0.0020047 | 0.006537
-0.73 | 0.00047241 | 0.0019266 | 0.006358
-0.72 | 0.00045301 | 0.0018723 | 0.006189
-0.71 | 0.00043421 | 0.0017993 | 0.006004
-0.7 | 0.00041652 | 0.0017379 | 0.005782
-0.69 | 0.00039624 | 0.0016802 | 0.005654
-0.68 | 0.0003794 | 0.0016104 | 0.005464
-0.67 | 0.00035872 | 0.0015598 | 0.005312
-0.66 | 0.00034741 | 0.0015051 | 0.005189
-0.65 | 0.00033265 | 0.0014638 | 0.005006
-0.64 | 0.0003171 | 0.0014036 | 0.0048259
-0.63 | 0.00030275 | 0.0013529 | 0.0046883
-0.62 | 0.00028729 | 0.001312 | 0.0045783
-0.61 | 0.00027273 | 0.0012662 | 0.0044347
-0.6 | 0.00026298 | 0.0012268 | 0.0042772
-0.59 | 0.00025082 | 0.0011859 | 0.0041683
-0.58 | 0.00023897 | 0.0011312 | 0.004017
-0.57 | 0.00022974 | 0.001102 | 0.0038981
-0.56 | 0.00021754 | 0.001058 | 0.0037863
-0.55 | 0.00020774 | 0.0010217 | 0.0036557
-0.54 | 0.00020017 | 0.0009878 | 0.0035485
-0.53 | 0.00018905 | 0.00095 | 0.003453
-0.52 | 0.00018096 | 0.000924 | 0.0033745
-0.51 | 0.00017387 | 0.0008922 | 0.0032826
-0.5 | 0.00016698 | 0.0008618 | 0.0031979
-0.49 | 0.00016127 | 0.0008372 | 0.0031232
-0.48 | 0.000155 | 0.0008157 | 0.0030588
-0.47 | 0.00015426 | 0.0008054 | 0.0030372
-0.46 | 0.00015124 | 0.000798 | 0.0030005
-0.45 | 0.00015338 | 0.0008055 | 0.0030144
-0.44 | 0.00015749 | 0.0008103 | 0.003078
-0.43 | 0.00016714 | 0.0008397 | 0.0032009
-0.42 | 0.0001819 | 0.0008916 | 0.0033699
-0.41 | 0.00020429 | 0.0009744 | 0.0036691
-0.4 | 0.0002381 | 0.0010948 | 0.0041023
-0.39 | 0.00028716 | 0.0012727 | 0.0047512
-0.38 | 0.0003563 | 0.0015256 | 0.0056905
-0.37 | 0.0004528 | 0.0018851 | 0.007093
-0.36 | 0.0005992 | 0.0023778 | 0.008919
-0.35 | 0.0007893 | 0.0030621 | 0.011594
-0.34 | 0.0010524 | 0.0040216 | 0.015297
-0.33 | 0.0014189 | 0.005349 | 0.020527
-0.32 | 0.0019211 | 0.007327 | 0.027667
-0.31 | 0.0026074 | 0.009857 | 0.037523
-0.3 | 0.0035553 | 0.013395 | 0.051609
-0.29 | 0.0048609 | 0.018237 | 0.07035
-0.28 | 0.007019 | 0.024751 | 0.09669
-0.27 | 0.009565 | 0.033971 | 0.13257
-0.26 | 0.012992 | 0.046321 | 0.18068
-0.25 | 0.017674 | 0.06387 | 0.24449
-0.24 | 0.023994 | 0.0864 | 0.33254
-0.23 | 0.032736 | 0.11736 | 0.45238
-0.22 | 0.044292 | 0.15844 | 0.6109
-0.21 | 0.06149 | 0.21392 | 0.8208
-0.2 | 0.083 | 0.28727 | 1.1052
-0.19 | 0.11189 | 0.38712 | 1.4725
-0.18 | 0.15143 | 0.52249 | 1.9564
-0.17 | 0.20342 | 0.6954 | 2.5766
-0.16 | 0.27265 | 0.9268 | 3.3658
-0.15 | 0.36519 | 1.2307 | 4.387
-0.14 | 0.4863 | 1.6255 | 5.6594
-0.13 | 0.6513 | 2.1206 | 7.247
-0.12 | 0.8611 | 2.7818 | 9.173
-0.11 | 1.1436 | 3.6069 | 11.484
-0.1 | 1.5015 | 4.6487 | 14.183
-0.09 | 1.9667 | 5.95 | 17.42
-0.08 | 2.5587 | 7.541 | 21.085
-0.07 | 3.296 | 9.506 | 25.259
-0.06 | 4.2361 | 11.81 | 29.98
-0.05 | 5.3844 | 14.634 | 35.174
-0.04 | 6.738 | 17.801 | 41.005
-0.03 | 8.398 | 21.55 | 47.207
-0.02 | 10.39 | 25.801 | 53.984
-0.01 | 12.699 | 30.588 | 61.24
0 | 15.35 | 35.98 | 69.14
0.01 | 18.36 | 41.715 | 77.23
0.02 | 21.686 | 48.001 | 85.81
0.03 | 25.415 | 54.845 | 94.89
0.04 | 29.432 | 62.09 | 104.22
0.05 | 33.685 | 69.73 | 113.88
0.06 | 38.176 | 77.92 | 124.06
0.07 | 43.016 | 86.43 | 134.47
0.08 | 47.972 | 95.23 | 145.06
0.09 | 53.046 | 104.43 | 155.95
0.1 | 57.96 | 113.86 | 166.85
0.11 | 63.15 | 123.63 | 178.19
0.12 | 68.48 | 133.65 | 189.8
0.13 | 73.65 | 143.94 | 201.36
0.14 | 78.63 | 154.42 | 213.18
0.15 | 83.54 | 164.96 | 224.9
0.16 | 88.39 | 175.93 | 237
0.17 | 93.14 | 186.73 | 249.08
0.18 | 97.75 | 197.8 | 261.21
0.19 | 102.04 | 208.98 | 273.15
0.2 | 106.01 | 220.33 | 285.41
0.21 | 109.91 | 231.73 | 297.69
0.22 | 113.67 | 243 | 309.96
0.23 | 117.3 | 254.48 | 322.24
0.24 | 120.74 | 265.97 | 334.24
0.25 | 123.98 | 277.51 | 346.59
0.26 | 126.83 | 288.86 | 358.65
0.27 | 129.65 | 300.34 | 370.64
0.28 | 132.2 | 311.62 | 382.68
0.29 | 134.72 | 323 | 394.46
0.3 | 137.33 | 334.44 | 406.5
0.31 | 139.37 | 345.41 | 418.23
0.32 | 141.36 | 356.65 | 429.83
0.33 | 143.14 | 367.68 | 441.27
0.34 | 145.14 | 378.43 | 452.71
0.35 | 146.93 | 389.23 | 463.95
0.36 | 148.53 | 399.83 | 475.08
0.37 | 149.83 | 410.34 | 486.1
0.38 | 151.24 | 420.49 | 496.67
0.39 | 152.68 | 430.5 | 507.3
0.4 | 154.13 | 440.28 | 517.82
0.41 | 155.3 | 449.97 | 527.93
0.42 | 156.09 | 459.52 | 538.1
0.43 | 157.16 | 468.58 | 547.82
0.44 | 158.45 | 477.61 | 557.46
0.45 | 159.27 | 486.19 | 566.9
0.46 | 160.12 | 494.77 | 575.8
0.47 | 160.75 | 502.84 | 584.6
0.48 | 161.7 | 510.61 | 593.6
0.49 | 162.66 | 518.19 | 602.1
0.5 | 163.05 | 525.53 | 610.3

## Tranconductance (mS-mm)
VGS (V) | VDS = 0.100 V | VDS = 0.500 V | VDS = 0.900 V
-0.75 | -0.002044 | -0.00752 | -0.0193
-0.74 | -0.0021195 | -0.007665 | -0.0186
-0.73 | -0.0020675 | -0.00662 | -0.0174
-0.72 | -0.00191 | -0.006365 | -0.0177
-0.71 | -0.0018245 | -0.00672 | -0.02035
-0.7 | -0.0018985 | -0.005955 | -0.0175
-0.69 | -0.001856 | -0.006375 | -0.0159
-0.68 | -0.001876 | -0.00602 | -0.0171
-0.67 | -0.0015995 | -0.005265 | -0.01375
-0.66 | -0.0013035 | -0.0048 | -0.0153
-0.65 | -0.0015155 | -0.005075 | -0.018155
-0.64 | -0.001495 | -0.005545 | -0.015885
-0.63 | -0.0014905 | -0.00458 | -0.01238
-0.62 | -0.001501 | -0.004335 | -0.01268
-0.61 | -0.0012155 | -0.00426 | -0.015055
-0.6 | -0.0010955 | -0.004015 | -0.01332
-0.59 | -0.0012005 | -0.00478 | -0.01301
-0.58 | -0.001054 | -0.004195 | -0.01351
-0.57 | -0.0010715 | -0.00366 | -0.011535
-0.56 | -0.0011 | -0.004015 | -0.01212
-0.55 | -0.0008685 | -0.00351 | -0.01189
-0.54 | -0.0009345 | -0.003585 | -0.010135
-0.53 | -0.0009605 | -0.00319 | -0.0087
-0.52 | -0.000759 | -0.00289 | -0.00852
-0.51 | -0.000699 | -0.00311 | -0.00883
-0.5 | -0.00063 | -0.00275 | -0.00797
-0.49 | -0.000599 | -0.002305 | -0.006955
-0.48 | -0.0003505 | -0.00159 | -0.0043
-0.47 | -0.000188 | -0.000885 | -0.002915
-0.46 | -4.4e-05 | 5e-06 | -0.00114
-0.45 | 0.0003125 | 0.000615 | 0.003875
-0.44 | 0.000688 | 0.00171 | 0.009325
-0.43 | 0.0012205 | 0.004065 | 0.014595
-0.42 | 0.0018575 | 0.006735 | 0.02341
-0.41 | 0.00281 | 0.01016 | 0.03662
-0.4 | 0.0041435 | 0.014915 | 0.054105
-0.39 | 0.00591 | 0.02154 | 0.07941
-0.38 | 0.008282 | 0.03062 | 0.11709
-0.37 | 0.012145 | 0.04261 | 0.161425
-0.36 | 0.016825 | 0.05885 | 0.22505
-0.35 | 0.02266 | 0.08219 | 0.3189
-0.34 | 0.03148 | 0.114345 | 0.44665
-0.33 | 0.043435 | 0.16527 | 0.6185
-0.32 | 0.059425 | 0.2254 | 0.8498
-0.31 | 0.08171 | 0.3034 | 1.1971
-0.3 | 0.112675 | 0.419 | 1.64135
-0.29 | 0.173185 | 0.5678 | 2.25405
-0.28 | 0.235205 | 0.7867 | 3.111
-0.27 | 0.29865 | 1.0785 | 4.1995
-0.26 | 0.40545 | 1.49495 | 5.596
-0.25 | 0.5501 | 2.00395 | 7.593
-0.24 | 0.7531 | 2.6745 | 10.3945
-0.23 | 1.0149 | 3.602 | 13.918
-0.22 | 1.4377 | 4.828 | 18.421
-0.21 | 1.9354 | 6.4415 | 24.715
-0.2 | 2.52 | 8.66 | 32.585
-0.19 | 3.4215 | 11.761 | 42.56
-0.18 | 4.5765 | 15.414 | 55.205
-0.17 | 6.061 | 20.2155 | 70.47
-0.16 | 8.0885 | 26.765 | 90.52
-0.15 | 10.6825 | 34.935 | 114.68
-0.14 | 14.3055 | 44.495 | 143
-0.13 | 18.74 | 57.815 | 175.68
-0.12 | 24.615 | 74.315 | 211.85
-0.11 | 32.02 | 93.345 | 250.5
-0.1 | 41.155 | 117.155 | 296.8
-0.09 | 52.86 | 144.615 | 345.1
-0.08 | 66.465 | 177.8 | 391.95
-0.07 | 83.87 | 213.45 | 444.75
-0.06 | 104.42 | 256.4 | 495.75
-0.05 | 125.095 | 299.55 | 551.25
-0.04 | 150.68 | 345.8 | 601.65
-0.03 | 182.6 | 400 | 648.95
-0.02 | 215.05 | 451.9 | 701.65
-0.01 | 248 | 508.95 | 757.8
0 | 283.05 | 556.35 | 799.5
0.01 | 316.8 | 601.05 | 833.5
0.02 | 352.75 | 656.5 | 883
0.03 | 387.3 | 704.45 | 920.5
0.04 | 413.5 | 744.25 | 949.5
0.05 | 437.2 | 791.5 | 992
0.06 | 466.55 | 835 | 1029.5
0.07 | 489.8 | 865.5 | 1050
0.08 | 501.5 | 900 | 1074
0.09 | 499.4 | 931.5 | 1089.5
0.1 | 505.2 | 960 | 1112
0.11 | 526 | 989.5 | 1147.5
0.12 | 525 | 1015.5 | 1158.5
0.13 | 507.5 | 1038.5 | 1169
0.14 | 494.5 | 1051 | 1177
0.15 | 488 | 1075.5 | 1191
0.16 | 480 | 1088.5 | 1209
0.17 | 468 | 1093.5 | 1210.5
0.18 | 445 | 1112.5 | 1203.5
0.19 | 413 | 1126.5 | 1210
0.2 | 393.5 | 1137.5 | 1227
0.21 | 383 | 1133.5 | 1227.5
0.22 | 369.5 | 1137.5 | 1227.5
0.23 | 353.5 | 1148.5 | 1214
0.24 | 334 | 1151.5 | 1217.5
0.25 | 304.5 | 1144.5 | 1220.5
0.26 | 283.5 | 1141.5 | 1202.5
0.27 | 268.5 | 1138 | 1201.5
0.28 | 253.5 | 1133 | 1191
0.29 | 256.5 | 1141 | 1191
0.3 | 232.5 | 1120.5 | 1188.5
0.31 | 201.5 | 1110.5 | 1166.5
0.32 | 188.5 | 1113.5 | 1152
0.33 | 189 | 1089 | 1144
0.34 | 189.5 | 1077.5 | 1134
0.35 | 169.5 | 1070 | 1118.5
0.36 | 145 | 1055.5 | 1107.5
0.37 | 135.5 | 1033 | 1079.5
0.38 | 142.5 | 1008 | 1060
0.39 | 144.5 | 989.5 | 1057.5
0.4 | 131 | 973.5 | 1031.5
0.41 | 98 | 962 | 1014
0.42 | 93 | 930.5 | 994.5
0.43 | 118 | 904.5 | 968
0.44 | 105.5 | 880.5 | 954
0.45 | 83.5 | 858 | 917
0.46 | 74 | 832.5 | 885
0.47 | 79 | 792 | 890
0.48 | 95.5 | 767.5 | 875
0.49 | 67.5 | 746 | 835
0.5 | 39 | 734 | 820