## IDS-VDS Characteristic (mA-mm)
VGS (V) | VDS = 0.100 V | VDS = 0.500 V | VDS = 0.900 V
-0.75 | 0.0005755 | 0.0023393 | 0.007728
-0.74 | 0.0005496 | 0.0022759 | 0.007562
-0.73 | 0.0005257 | 0.0021964 | 0.007335
-0.72 | 0.00049741 | 0.0021387 | 0.007088
-0.71 | 0.00047806 | 0.0020418 | 0.006903
-0.7 | 0.00045628 | 0.0019642 | 0.006694
-0.69 | 0.00043906 | 0.0019033 | 0.006534
-0.68 | 0.0004189 | 0.001831 | 0.006326
-0.67 | 0.00039723 | 0.0017637 | 0.006184
-0.66 | 0.0003813 | 0.0017042 | 0.005962
-0.65 | 0.00036433 | 0.0016352 | 0.005774
-0.64 | 0.00034759 | 0.0015754 | 0.005628
-0.63 | 0.00033184 | 0.0015259 | 0.005407
-0.62 | 0.00031587 | 0.0014784 | 0.005268
-0.61 | 0.00030447 | 0.0014127 | 0.005104
-0.6 | 0.00029165 | 0.0013594 | 0.0049361
-0.59 | 0.0002784 | 0.0013087 | 0.0047957
-0.58 | 0.00026313 | 0.0012653 | 0.0046354
-0.57 | 0.00025189 | 0.0012159 | 0.0045308
-0.56 | 0.00023865 | 0.0011719 | 0.0043618
-0.55 | 0.00022833 | 0.0011284 | 0.0042216
-0.54 | 0.00021789 | 0.0010893 | 0.0041017
-0.53 | 0.00020714 | 0.0010492 | 0.0040004
-0.52 | 0.00019935 | 0.0010186 | 0.0038541
-0.51 | 0.00019103 | 0.0009821 | 0.0037557
-0.5 | 0.00018153 | 0.0009479 | 0.0036501
-0.49 | 0.00017352 | 0.0009236 | 0.0035472
-0.48 | 0.00016959 | 0.0009017 | 0.003486
-0.47 | 0.00016364 | 0.0008723 | 0.003411
-0.46 | 0.0001604 | 0.0008638 | 0.0033477
-0.45 | 0.00016079 | 0.0008543 | 0.0033426
-0.44 | 0.00016304 | 0.0008614 | 0.0033662
-0.43 | 0.00016898 | 0.0008871 | 0.0034336
-0.42 | 0.00018044 | 0.0009203 | 0.003545
-0.41 | 0.00019952 | 0.0009747 | 0.0037606
-0.4 | 0.00022825 | 0.0010714 | 0.0040933
-0.39 | 0.00026938 | 0.0012155 | 0.0045983
-0.38 | 0.00032841 | 0.0014289 | 0.0053635
-0.37 | 0.00041257 | 0.0017231 | 0.006479
-0.36 | 0.00053138 | 0.0021275 | 0.007981
-0.35 | 0.0007353 | 0.0027107 | 0.010161
-0.34 | 0.0009792 | 0.0035358 | 0.013252
-0.33 | 0.0013061 | 0.0046566 | 0.017475
-0.32 | 0.0017593 | 0.006367 | 0.023558
-0.31 | 0.0023781 | 0.008545 | 0.031889
-0.3 | 0.0032451 | 0.011559 | 0.043726
-0.29 | 0.0044261 | 0.015694 | 0.05988
-0.28 | 0.006279 | 0.021393 | 0.08144
-0.27 | 0.008565 | 0.029305 | 0.11165
-0.26 | 0.011643 | 0.040056 | 0.15269
-0.25 | 0.015866 | 0.054459 | 0.20905
-0.24 | 0.02157 | 0.07523 | 0.28338
-0.23 | 0.029404 | 0.10208 | 0.3862
-0.22 | 0.03997 | 0.13847 | 0.52507
-0.21 | 0.054276 | 0.18689 | 0.7081
-0.2 | 0.07545 | 0.25299 | 0.9483
-0.19 | 0.10223 | 0.3397 | 1.2741
-0.18 | 0.13813 | 0.46028 | 1.6992
-0.17 | 0.18566 | 0.6176 | 2.2579
-0.16 | 0.2491 | 0.8234 | 2.9631
-0.15 | 0.3348 | 1.0931 | 3.8436
-0.14 | 0.44893 | 1.4439 | 5.0204
-0.13 | 0.5983 | 1.906 | 6.467
-0.12 | 0.7964 | 2.496 | 8.237
-0.11 | 1.0539 | 3.2535 | 10.378
-0.1 | 1.3932 | 4.2193 | 12.893
-0.09 | 1.8284 | 5.4163 | 15.989
-0.08 | 2.3849 | 6.898 | 19.469
-0.07 | 3.0858 | 8.698 | 23.381
-0.06 | 3.9605 | 10.891 | 27.875
-0.05 | 5.0588 | 13.536 | 32.983
-0.04 | 6.341 | 16.58 | 38.524
-0.03 | 7.932 | 20.143 | 44.605
-0.02 | 9.839 | 24.217 | 51.094
-0.01 | 12.089 | 28.834 | 58.32
0 | 14.662 | 33.918 | 65.99
0.01 | 17.589 | 39.63 | 74.09
0.02 | 20.829 | 45.738 | 82.47
0.03 | 24.478 | 52.471 | 91.5
0.04 | 28.391 | 59.58 | 100.62
0.05 | 32.671 | 67.16 | 110.36
0.06 | 37.169 | 75.3 | 120.36
0.07 | 41.908 | 83.67 | 130.71
0.08 | 46.801 | 92.46 | 141.32
0.09 | 51.835 | 101.58 | 152.02
0.1 | 56.92 | 110.9 | 163.09
0.11 | 62.11 | 120.66 | 174.36
0.12 | 67.3 | 130.78 | 185.93
0.13 | 72.54 | 141 | 197.43
0.14 | 77.64 | 151.36 | 209.18
0.15 | 82.62 | 161.94 | 221.07
0.16 | 87.43 | 172.8 | 233.16
0.17 | 92.14 | 183.82 | 245.24
0.18 | 96.65 | 194.93 | 257.17
0.19 | 100.98 | 206.09 | 269.44
0.2 | 105.25 | 217.51 | 281.7
0.21 | 109.41 | 228.73 | 293.97
0.22 | 113.01 | 240.23 | 306.27
0.23 | 116.59 | 251.75 | 318.49
0.24 | 119.95 | 263.25 | 330.76
0.25 | 123.22 | 274.87 | 343.12
0.26 | 126.49 | 286.26 | 355.27
0.27 | 129.31 | 297.73 | 367.26
0.28 | 131.82 | 309.18 | 379.45
0.29 | 134.38 | 320.63 | 391.4
0.3 | 136.71 | 331.99 | 403.44
0.31 | 139.15 | 343.31 | 415.33
0.32 | 141.32 | 354.45 | 426.85
0.33 | 143.17 | 365.55 | 438.56
0.34 | 144.9 | 376.5 | 450.02
0.35 | 146.73 | 387.25 | 461.38
0.36 | 148.46 | 398 | 472.61
0.37 | 150.08 | 408.52 | 483.61
0.38 | 151.34 | 418.86 | 494.56
0.39 | 152.52 | 429.07 | 505.19
0.4 | 154.17 | 438.93 | 515.73
0.41 | 155.4 | 448.74 | 525.93
0.42 | 156.27 | 458.27 | 536.2
0.43 | 157.35 | 467.59 | 546.13
0.44 | 158.27 | 476.61 | 555.92
0.45 | 159.52 | 485.42 | 565.4
0.46 | 160.39 | 493.88 | 574.5
0.47 | 161.06 | 502.16 | 583.7
0.48 | 161.83 | 510.19 | 592.4
0.49 | 162.83 | 517.84 | 601
0.5 | 163.67 | 525.22 | 609.5

## Tranconductance (mS-mm)
VGS (V) | VDS = 0.100 V | VDS = 0.500 V | VDS = 0.900 V
-0.75 | -0.00259 | -0.00634 | -0.0166
-0.74 | -0.00249 | -0.007145 | -0.01965
-0.73 | -0.0026095 | -0.00686 | -0.0237
-0.72 | -0.002382 | -0.00773 | -0.0216
-0.71 | -0.0020565 | -0.008725 | -0.0197
-0.7 | -0.00195 | -0.006925 | -0.01845
-0.69 | -0.001869 | -0.00666 | -0.0184
-0.68 | -0.0020915 | -0.00698 | -0.0175
-0.67 | -0.00188 | -0.00634 | -0.0182
-0.66 | -0.001645 | -0.006425 | -0.0205
-0.65 | -0.0016855 | -0.00644 | -0.0167
-0.64 | -0.0016245 | -0.005465 | -0.01835
-0.63 | -0.001586 | -0.00485 | -0.018
-0.62 | -0.0013685 | -0.00566 | -0.01515
-0.61 | -0.001211 | -0.00595 | -0.016595
-0.6 | -0.0013035 | -0.0052 | -0.015415
-0.59 | -0.001426 | -0.004705 | -0.015035
-0.58 | -0.0013255 | -0.00464 | -0.013245
-0.57 | -0.001224 | -0.00467 | -0.01368
-0.56 | -0.001178 | -0.004375 | -0.01546
-0.55 | -0.001038 | -0.00413 | -0.013005
-0.54 | -0.0010595 | -0.00396 | -0.01106
-0.53 | -0.000927 | -0.003535 | -0.01238
-0.52 | -0.0008055 | -0.003355 | -0.012235
-0.51 | -0.000891 | -0.003535 | -0.0102
-0.5 | -0.0008755 | -0.002925 | -0.010425
-0.49 | -0.000597 | -0.00231 | -0.008205
-0.48 | -0.000494 | -0.002565 | -0.00681
-0.47 | -0.0004595 | -0.001895 | -0.006915
-0.46 | -0.0001425 | -0.0009 | -0.00342
-0.45 | 0.000132 | -0.00012 | 0.000925
-0.44 | 0.0004095 | 0.00164 | 0.00455
-0.43 | 0.00087 | 0.002945 | 0.00894
-0.42 | 0.001527 | 0.00438 | 0.01635
-0.41 | 0.0023905 | 0.007555 | 0.027415
-0.4 | 0.003493 | 0.01204 | 0.041885
-0.39 | 0.005008 | 0.017875 | 0.06351
-0.38 | 0.0071595 | 0.02538 | 0.094035
-0.37 | 0.0101485 | 0.03493 | 0.130875
-0.36 | 0.0161365 | 0.04938 | 0.1841
-0.35 | 0.022391 | 0.070415 | 0.26355
-0.34 | 0.02854 | 0.097295 | 0.3657
-0.33 | 0.039005 | 0.14156 | 0.5153
-0.32 | 0.0536 | 0.19442 | 0.7207
-0.31 | 0.07429 | 0.2596 | 1.0084
-0.3 | 0.1024 | 0.35745 | 1.39955
-0.29 | 0.151695 | 0.4917 | 1.8857
-0.28 | 0.206945 | 0.68055 | 2.5885
-0.27 | 0.2682 | 0.93315 | 3.5625
-0.26 | 0.36505 | 1.2577 | 4.87
-0.25 | 0.49635 | 1.7587 | 6.5345
-0.24 | 0.6769 | 2.38105 | 8.8575
-0.23 | 0.92 | 3.162 | 12.0845
-0.22 | 1.2436 | 4.2405 | 16.095
-0.21 | 1.774 | 5.726 | 21.1615
-0.2 | 2.3977 | 7.6405 | 28.3
-0.19 | 3.134 | 10.3645 | 37.545
-0.18 | 4.1715 | 13.895 | 49.19
-0.17 | 5.5485 | 18.156 | 63.195
-0.16 | 7.457 | 23.775 | 79.285
-0.15 | 9.9915 | 31.025 | 102.865
-0.14 | 13.175 | 40.645 | 131.17
-0.13 | 17.3735 | 52.605 | 160.83
-0.12 | 22.78 | 67.375 | 195.55
-0.11 | 29.84 | 86.165 | 232.8
-0.1 | 38.725 | 108.14 | 280.55
-0.09 | 49.585 | 133.935 | 328.8
-0.08 | 62.87 | 164.085 | 369.6
-0.07 | 78.78 | 199.65 | 420.3
-0.06 | 98.65 | 241.9 | 480.1
-0.05 | 119.025 | 284.45 | 532.45
-0.04 | 143.66 | 330.35 | 581.1
-0.03 | 174.9 | 381.85 | 628.5
-0.02 | 207.85 | 434.55 | 685.75
-0.01 | 241.15 | 485.05 | 744.8
0 | 275 | 539.8 | 788.5
0.01 | 308.35 | 591 | 824
0.02 | 344.45 | 642.05 | 870.5
0.03 | 378.1 | 692.1 | 907.5
0.04 | 409.65 | 734.45 | 943
0.05 | 438.9 | 786 | 987
0.06 | 461.85 | 825.5 | 1017.5
0.07 | 481.6 | 858 | 1048
0.08 | 496.35 | 895.5 | 1065.5
0.09 | 505.95 | 922 | 1088.5
0.1 | 513.75 | 954 | 1117
0.11 | 519 | 994 | 1142
0.12 | 521.5 | 1017 | 1153.5
0.13 | 517 | 1029 | 1162.5
0.14 | 504 | 1047 | 1182
0.15 | 489.5 | 1072 | 1199
0.16 | 476 | 1094 | 1208.5
0.17 | 461 | 1106.5 | 1200.5
0.18 | 442 | 1113.5 | 1210
0.19 | 430 | 1129 | 1226.5
0.2 | 421.5 | 1132 | 1226.5
0.21 | 388 | 1136 | 1228.5
0.22 | 359 | 1151 | 1226
0.23 | 347 | 1151 | 1224.5
0.24 | 331.5 | 1156 | 1231.5
0.25 | 327 | 1150.5 | 1225.5
0.26 | 304.5 | 1143 | 1207
0.27 | 266.5 | 1146 | 1209
0.28 | 253.5 | 1145 | 1207
0.29 | 244.5 | 1140.5 | 1199.5
0.3 | 238.5 | 1134 | 1196.5
0.31 | 230.5 | 1123 | 1170.5
0.32 | 201 | 1112 | 1161.5
0.33 | 179 | 1102.5 | 1158.5
0.34 | 178 | 1085 | 1141
0.35 | 178 | 1075 | 1129.5
0.36 | 167.5 | 1063.5 | 1111.5
0.37 | 144 | 1043 | 1097.5
0.38 | 122 | 1027.5 | 1079
0.39 | 141.5 | 1003.5 | 1058.5
0.4 | 144 | 983.5 | 1037
0.41 | 105 | 967 | 1023.5
0.42 | 97.5 | 942.5 | 1010
0.43 | 100 | 917 | 986
0.44 | 108.5 | 891.5 | 963.5
0.45 | 106 | 863.5 | 929
0.46 | 77 | 837 | 915
0.47 | 72 | 815.5 | 895
0.48 | 88.5 | 784 | 865
0.49 | 92 | 751.5 | 855
0.5 | 84 | 738 | 850