## IDS-VDS Characteristic (mA-mm)
VGS (V) | VDS = 0.100 V | VDS = 0.500 V | VDS = 0.900 V
-0.75 | 0.0005322 | 0.00212 | 0.006825
-0.74 | 0.0005146 | 0.0020521 | 0.006628
-0.73 | 0.00048885 | 0.0019891 | 0.006476
-0.72 | 0.0004698 | 0.0019278 | 0.006225
-0.71 | 0.00044868 | 0.0018548 | 0.006065
-0.7 | 0.00042577 | 0.0017932 | 0.005889
-0.69 | 0.00040473 | 0.0017284 | 0.005763
-0.68 | 0.00038801 | 0.0016763 | 0.005596
-0.67 | 0.00037196 | 0.0016064 | 0.005431
-0.66 | 0.00035431 | 0.0015557 | 0.005267
-0.65 | 0.00034117 | 0.0015004 | 0.005101
-0.64 | 0.0003248 | 0.0014465 | 0.0049693
-0.63 | 0.00030992 | 0.001389 | 0.0047969
-0.62 | 0.0002994 | 0.0013393 | 0.0046717
-0.61 | 0.00028468 | 0.0012981 | 0.0044999
-0.6 | 0.00027181 | 0.0012577 | 0.0043817
-0.59 | 0.00025773 | 0.0012117 | 0.0042575
-0.58 | 0.00024656 | 0.0011689 | 0.0041018
-0.57 | 0.00023468 | 0.0011317 | 0.0039911
-0.56 | 0.00022584 | 0.0010917 | 0.0038549
-0.55 | 0.00021557 | 0.0010529 | 0.003761
-0.54 | 0.00020425 | 0.0010218 | 0.0036574
-0.53 | 0.00019514 | 0.000985 | 0.0035468
-0.52 | 0.00018644 | 0.0009533 | 0.0034499
-0.51 | 0.00017844 | 0.0009201 | 0.0033661
-0.5 | 0.00017238 | 0.0008833 | 0.0032751
-0.49 | 0.00016563 | 0.0008707 | 0.003214
-0.48 | 0.00016109 | 0.0008411 | 0.0031443
-0.47 | 0.00015706 | 0.0008316 | 0.0031098
-0.46 | 0.00015511 | 0.0008253 | 0.0030951
-0.45 | 0.00015678 | 0.0008255 | 0.0031095
-0.44 | 0.00016079 | 0.0008442 | 0.003148
-0.43 | 0.00016947 | 0.0008717 | 0.0032596
-0.42 | 0.00018395 | 0.0009213 | 0.0034197
-0.41 | 0.00020651 | 0.0009959 | 0.0037312
-0.4 | 0.00024023 | 0.0011156 | 0.0041537
-0.39 | 0.00028863 | 0.0012864 | 0.0048079
-0.38 | 0.00035621 | 0.0015357 | 0.005751
-0.37 | 0.00045356 | 0.0018836 | 0.007034
-0.36 | 0.0005982 | 0.0023804 | 0.00888
-0.35 | 0.000786 | 0.0030569 | 0.011461
-0.34 | 0.0010486 | 0.0040188 | 0.015143
-0.33 | 0.001408 | 0.0053201 | 0.020285
-0.32 | 0.001905 | 0.007263 | 0.02736
-0.31 | 0.0025896 | 0.009811 | 0.037091
-0.3 | 0.0035154 | 0.013298 | 0.050734
-0.29 | 0.004823 | 0.018113 | 0.06965
-0.28 | 0.006932 | 0.024503 | 0.09464
-0.27 | 0.00944 | 0.033512 | 0.12981
-0.26 | 0.012823 | 0.045629 | 0.17744
-0.25 | 0.01751 | 0.06307 | 0.24077
-0.24 | 0.023749 | 0.08547 | 0.32626
-0.23 | 0.032431 | 0.1164 | 0.44287
-0.22 | 0.043945 | 0.15704 | 0.5972
-0.21 | 0.0612 | 0.21221 | 0.8055
-0.2 | 0.08268 | 0.28457 | 1.0805
-0.19 | 0.11167 | 0.38418 | 1.4382
-0.18 | 0.15022 | 0.5153 | 1.9222
-0.17 | 0.20212 | 0.6914 | 2.5167
-0.16 | 0.27074 | 0.9164 | 3.3139
-0.15 | 0.36248 | 1.215 | 4.3102
-0.14 | 0.48371 | 1.6081 | 5.5711
-0.13 | 0.6459 | 2.1033 | 7.143
-0.12 | 0.8587 | 2.746 | 9.013
-0.11 | 1.1362 | 3.5647 | 11.315
-0.1 | 1.4936 | 4.6026 | 14.033
-0.09 | 1.9563 | 5.892 | 17.156
-0.08 | 2.5402 | 7.478 | 20.823
-0.07 | 3.2747 | 9.408 | 24.998
-0.06 | 4.2017 | 11.712 | 29.68
-0.05 | 5.3403 | 14.486 | 34.915
-0.04 | 6.686 | 17.667 | 40.584
-0.03 | 8.352 | 21.358 | 46.919
-0.02 | 10.316 | 25.594 | 53.614
-0.01 | 12.594 | 30.33 | 60.93
0 | 15.248 | 35.638 | 68.75
0.01 | 18.259 | 41.403 | 76.94
0.02 | 21.533 | 47.629 | 85.36
0.03 | 25.268 | 54.474 | 94.57
0.04 | 29.22 | 61.63 | 103.92
0.05 | 33.466 | 69.4 | 113.56
0.06 | 38.027 | 77.48 | 123.7
0.07 | 42.833 | 85.99 | 134.04
0.08 | 47.779 | 94.86 | 144.73
0.09 | 52.799 | 103.97 | 155.62
0.1 | 57.82 | 113.51 | 166.76
0.11 | 63.05 | 123.34 | 177.84
0.12 | 68.3 | 133.19 | 189.48
0.13 | 73.29 | 143.59 | 201.14
0.14 | 78.4 | 154.01 | 212.84
0.15 | 83.39 | 164.64 | 224.73
0.16 | 88.34 | 175.55 | 236.63
0.17 | 93 | 186.45 | 248.78
0.18 | 97.51 | 197.56 | 260.89
0.19 | 101.64 | 208.74 | 273.03
0.2 | 105.73 | 219.97 | 285.29
0.21 | 109.77 | 231.29 | 297.57
0.22 | 113.68 | 242.79 | 309.84
0.23 | 117.27 | 254.31 | 321.96
0.24 | 120.62 | 265.7 | 334.29
0.25 | 123.63 | 277.36 | 346.44
0.26 | 126.57 | 288.56 | 358.59
0.27 | 129.53 | 300.13 | 370.67
0.28 | 132.22 | 311.52 | 382.66
0.29 | 134.77 | 322.85 | 394.53
0.3 | 137.13 | 334.34 | 406.39
0.31 | 139.1 | 345.42 | 418.2
0.32 | 141.26 | 356.54 | 429.84
0.33 | 143.14 | 367.56 | 441.48
0.34 | 145.1 | 378.53 | 452.84
0.35 | 146.83 | 389.18 | 463.97
0.36 | 148.3 | 399.77 | 475.21
0.37 | 149.78 | 410.26 | 486.2
0.38 | 151.26 | 420.51 | 496.95
0.39 | 152.76 | 430.64 | 507.51
0.4 | 154 | 440.36 | 517.85
0.41 | 155.09 | 450.02 | 528.16
0.42 | 156.03 | 459.54 | 538.29
0.43 | 157.31 | 468.78 | 548.05
0.44 | 158.35 | 477.81 | 557.6
0.45 | 158.95 | 486.34 | 567.09
0.46 | 160.01 | 494.84 | 576
0.47 | 160.75 | 503.01 | 585
0.48 | 161.75 | 510.95 | 593.8
0.49 | 162.51 | 518.48 | 602.2
0.5 | 163.04 | 525.69 | 610.6

## Tranconductance (mS-mm)
VGS (V) | VDS = 0.100 V | VDS = 0.500 V | VDS = 0.900 V
-0.75 | -0.00176 | -0.00679 | -0.0197
-0.74 | -0.0021675 | -0.006545 | -0.01745
-0.73 | -0.00224 | -0.006215 | -0.02015
-0.72 | -0.0020085 | -0.006715 | -0.02055
-0.71 | -0.0022015 | -0.00673 | -0.0168
-0.7 | -0.0021975 | -0.00632 | -0.0151
-0.69 | -0.001888 | -0.005845 | -0.01465
-0.68 | -0.0016385 | -0.0061 | -0.0166
-0.67 | -0.001685 | -0.00603 | -0.01645
-0.66 | -0.0015395 | -0.0053 | -0.0165
-0.65 | -0.0014755 | -0.00546 | -0.014885
-0.64 | -0.0015625 | -0.00557 | -0.015205
-0.63 | -0.00127 | -0.00536 | -0.01488
-0.62 | -0.001262 | -0.004545 | -0.01485
-0.61 | -0.0013795 | -0.00408 | -0.0145
-0.6 | -0.0013475 | -0.00432 | -0.01212
-0.59 | -0.0012625 | -0.00444 | -0.013995
-0.58 | -0.0011525 | -0.004 | -0.01332
-0.57 | -0.001036 | -0.00386 | -0.012345
-0.56 | -0.0009555 | -0.00394 | -0.011505
-0.55 | -0.0010795 | -0.003495 | -0.009875
-0.54 | -0.0010215 | -0.003395 | -0.01071
-0.53 | -0.0008905 | -0.003425 | -0.010375
-0.52 | -0.000835 | -0.003245 | -0.009035
-0.51 | -0.000703 | -0.0035 | -0.00874
-0.5 | -0.0006405 | -0.00247 | -0.007605
-0.49 | -0.0005645 | -0.00211 | -0.00654
-0.48 | -0.0004285 | -0.001955 | -0.00521
-0.47 | -0.000299 | -0.00079 | -0.00246
-0.46 | -1.4e-05 | -0.000305 | -1.5e-05
-0.45 | 0.000284 | 0.000945 | 0.002645
-0.44 | 0.0006345 | 0.00231 | 0.007505
-0.43 | 0.001158 | 0.003855 | 0.013585
-0.42 | 0.001852 | 0.00621 | 0.02358
-0.41 | 0.002814 | 0.009715 | 0.0367
-0.4 | 0.004106 | 0.014525 | 0.053835
-0.39 | 0.005799 | 0.021005 | 0.079865
-0.38 | 0.0082465 | 0.02986 | 0.111305
-0.37 | 0.0120995 | 0.042235 | 0.15645
-0.36 | 0.016622 | 0.058665 | 0.22135
-0.35 | 0.02252 | 0.08192 | 0.31315
-0.34 | 0.0311 | 0.11316 | 0.4412
-0.33 | 0.04282 | 0.16221 | 0.61085
-0.32 | 0.05908 | 0.224545 | 0.8403
-0.31 | 0.08052 | 0.30175 | 1.1687
-0.3 | 0.11167 | 0.4151 | 1.62795
-0.29 | 0.17083 | 0.56025 | 2.1953
-0.28 | 0.23085 | 0.76995 | 3.008
-0.27 | 0.29455 | 1.0563 | 4.14
-0.26 | 0.4035 | 1.4779 | 5.548
-0.25 | 0.5463 | 1.99205 | 7.441
-0.24 | 0.74605 | 2.6665 | 10.105
-0.23 | 1.0098 | 3.5785 | 13.547
-0.22 | 1.43845 | 4.7905 | 18.1315
-0.21 | 1.93675 | 6.3765 | 24.165
-0.2 | 2.5235 | 8.5985 | 31.635
-0.19 | 3.377 | 11.5365 | 42.085
-0.18 | 4.5225 | 15.361 | 53.925
-0.17 | 6.026 | 20.055 | 69.585
-0.16 | 8.018 | 26.18 | 89.675
-0.15 | 10.6485 | 34.585 | 112.86
-0.14 | 14.171 | 44.415 | 141.64
-0.13 | 18.7495 | 56.895 | 172.095
-0.12 | 24.515 | 73.07 | 208.6
-0.11 | 31.745 | 92.83 | 251
-0.1 | 41.005 | 116.365 | 292.05
-0.09 | 52.33 | 143.77 | 339.5
-0.08 | 65.92 | 175.8 | 392.1
-0.07 | 83.075 | 211.7 | 442.85
-0.06 | 103.28 | 253.9 | 495.85
-0.05 | 124.215 | 297.75 | 545.2
-0.04 | 150.585 | 343.6 | 600.2
-0.03 | 181.5 | 396.35 | 651.5
-0.02 | 212.1 | 448.6 | 700.55
-0.01 | 246.6 | 502.2 | 756.8
0 | 283.25 | 553.65 | 800.5
0.01 | 314.25 | 599.55 | 830.5
0.02 | 350.45 | 653.55 | 881.5
0.03 | 384.35 | 700.05 | 928
0.04 | 409.9 | 746.3 | 949.5
0.05 | 440.35 | 792.5 | 989
0.06 | 468.35 | 829.5 | 1024
0.07 | 487.6 | 869 | 1051.5
0.08 | 498.3 | 899 | 1079
0.09 | 502.05 | 932.5 | 1101.5
0.1 | 512.55 | 968.5 | 1111
0.11 | 524 | 984 | 1136
0.12 | 512 | 1012.5 | 1165
0.13 | 505 | 1041 | 1168
0.14 | 505 | 1052.5 | 1179.5
0.15 | 497 | 1077 | 1189.5
0.16 | 480.5 | 1090.5 | 1202.5
0.17 | 458.5 | 1100.5 | 1213
0.18 | 432 | 1114.5 | 1212.5
0.19 | 411 | 1120.5 | 1220
0.2 | 406.5 | 1127.5 | 1227
0.21 | 397.5 | 1141 | 1227.5
0.22 | 375 | 1151 | 1219.5
0.23 | 347 | 1145.5 | 1222.5
0.24 | 318 | 1152.5 | 1224
0.25 | 297.5 | 1143 | 1215
0.26 | 295 | 1138.5 | 1211.5
0.27 | 282.5 | 1148 | 1203.5
0.28 | 262 | 1136 | 1193
0.29 | 245.5 | 1141 | 1186.5
0.3 | 216.5 | 1128.5 | 1183.5
0.31 | 206.5 | 1110 | 1172.5
0.32 | 202 | 1107 | 1164
0.33 | 192 | 1099.5 | 1150
0.34 | 184.5 | 1081 | 1124.5
0.35 | 160 | 1062 | 1118.5
0.36 | 147.5 | 1054 | 1111.5
0.37 | 148 | 1037 | 1087
0.38 | 149 | 1019 | 1065.5
0.39 | 137 | 992.5 | 1045
0.4 | 116.5 | 969 | 1032.5
0.41 | 101.5 | 959 | 1022
0.42 | 111 | 938 | 994.5
0.43 | 116 | 913.5 | 965.5
0.44 | 82 | 878 | 952
0.45 | 83 | 851.5 | 920
0.46 | 90 | 833.5 | 895.5
0.47 | 87 | 805.5 | 890
0.48 | 88 | 773.5 | 860
0.49 | 64.5 | 737 | 840
0.5 | 53 | 721 | 840