## IDS-VDS Characteristic (mA-mm)
VGS (V) | VDS = 0.100 V | VDS = 0.500 V | VDS = 0.900 V
-0.75 | 0.000618 | 0.0026568 | 0.009098
-0.74 | 0.0005873 | 0.0025622 | 0.008839
-0.73 | 0.0005568 | 0.0024763 | 0.008592
-0.72 | 0.0005334 | 0.0023894 | 0.008338
-0.71 | 0.000506 | 0.0023143 | 0.008052
-0.7 | 0.00048465 | 0.0022376 | 0.007807
-0.69 | 0.00046323 | 0.0021528 | 0.007565
-0.68 | 0.00044118 | 0.0020769 | 0.0073
-0.67 | 0.00041902 | 0.001993 | 0.007117
-0.66 | 0.00040186 | 0.0019142 | 0.006888
-0.65 | 0.00038128 | 0.0018479 | 0.006647
-0.64 | 0.00036531 | 0.0017805 | 0.006482
-0.63 | 0.00034559 | 0.0017126 | 0.006258
-0.62 | 0.00033011 | 0.0016393 | 0.006071
-0.61 | 0.0003146 | 0.0015751 | 0.005877
-0.6 | 0.00029972 | 0.0015183 | 0.005681
-0.59 | 0.00028561 | 0.0014698 | 0.005491
-0.58 | 0.00027221 | 0.0014098 | 0.005342
-0.57 | 0.00025951 | 0.0013532 | 0.005138
-0.56 | 0.00024834 | 0.0013029 | 0.0049738
-0.55 | 0.00023586 | 0.0012532 | 0.0048236
-0.54 | 0.00022516 | 0.0012102 | 0.0046702
-0.53 | 0.00021596 | 0.0011648 | 0.004513
-0.52 | 0.00020504 | 0.001123 | 0.004362
-0.51 | 0.00019596 | 0.0010792 | 0.0042503
-0.5 | 0.00018737 | 0.0010475 | 0.0041156
-0.49 | 0.00017956 | 0.0010046 | 0.004006
-0.48 | 0.00017293 | 0.0009777 | 0.0039
-0.47 | 0.00016777 | 0.0009531 | 0.0038081
-0.46 | 0.00016398 | 0.0009351 | 0.0037282
-0.45 | 0.00016121 | 0.0009241 | 0.0036679
-0.44 | 0.00016218 | 0.0009137 | 0.0036822
-0.43 | 0.0001659 | 0.0009182 | 0.0036814
-0.42 | 0.00017522 | 0.0009381 | 0.0037494
-0.41 | 0.00018918 | 0.0009859 | 0.0039119
-0.4 | 0.0002129 | 0.0010581 | 0.0041774
-0.39 | 0.00024757 | 0.0011745 | 0.0045737
-0.38 | 0.00029779 | 0.0013459 | 0.0051774
-0.37 | 0.00036779 | 0.0015873 | 0.006154
-0.36 | 0.00046774 | 0.0019389 | 0.007397
-0.35 | 0.0006435 | 0.002428 | 0.009211
-0.34 | 0.0008492 | 0.0031237 | 0.011878
-0.33 | 0.0011341 | 0.0040953 | 0.015549
-0.32 | 0.0015247 | 0.005443 | 0.020752
-0.31 | 0.0020606 | 0.007513 | 0.027892
-0.3 | 0.0028156 | 0.010094 | 0.038145
-0.29 | 0.0038418 | 0.013742 | 0.052096
-0.28 | 0.0052596 | 0.01874 | 0.07163
-0.27 | 0.007467 | 0.025749 | 0.09835
-0.26 | 0.010185 | 0.035125 | 0.13408
-0.25 | 0.013877 | 0.04812 | 0.18406
-0.24 | 0.018933 | 0.06698 | 0.2518
-0.23 | 0.025873 | 0.09094 | 0.34356
-0.22 | 0.035251 | 0.12367 | 0.46678
-0.21 | 0.047766 | 0.16753 | 0.6335
-0.2 | 0.06669 | 0.22787 | 0.8587
-0.19 | 0.09035 | 0.30793 | 1.1501
-0.18 | 0.12292 | 0.41456 | 1.554
-0.17 | 0.16539 | 0.55754 | 2.0577
-0.16 | 0.22373 | 0.75 | 2.7167
-0.15 | 0.30054 | 1.0008 | 3.5766
-0.14 | 0.40453 | 1.328 | 4.6548
-0.13 | 0.54224 | 1.7621 | 6.025
-0.12 | 0.7227 | 2.3161 | 7.742
-0.11 | 0.9647 | 3.0202 | 9.779
-0.1 | 1.2753 | 3.9283 | 12.229
-0.09 | 1.6876 | 5.0859 | 15.11
-0.08 | 2.2107 | 6.509 | 18.506
-0.07 | 2.8726 | 8.237 | 22.384
-0.06 | 3.7113 | 10.357 | 26.769
-0.05 | 4.7692 | 12.907 | 31.704
-0.04 | 6.03 | 15.877 | 37.091
-0.03 | 7.587 | 19.328 | 43.117
-0.02 | 9.476 | 23.313 | 49.658
-0.01 | 11.637 | 27.865 | 56.556
0 | 14.224 | 32.967 | 64.21
0.01 | 17.121 | 38.542 | 72.18
0.02 | 20.384 | 44.545 | 80.39
0.03 | 24.008 | 51.248 | 89.4
0.04 | 27.996 | 58.26 | 98.62
0.05 | 32.241 | 65.84 | 108.18
0.06 | 36.748 | 73.79 | 118.07
0.07 | 41.57 | 82.24 | 128.23
0.08 | 46.468 | 90.98 | 138.79
0.09 | 51.593 | 99.96 | 149.61
0.1 | 56.803 | 109.35 | 160.63
0.11 | 61.92 | 119.07 | 171.78
0.12 | 67.22 | 129.16 | 183.34
0.13 | 72.41 | 139.43 | 194.89
0.14 | 77.4 | 149.63 | 206.55
0.15 | 82.42 | 160.36 | 218.45
0.16 | 87.35 | 171.23 | 230.38
0.17 | 92.14 | 182.02 | 242.48
0.18 | 96.77 | 193.12 | 254.57
0.19 | 101.1 | 204.34 | 266.68
0.2 | 105.15 | 215.64 | 279.06
0.21 | 109.13 | 227.05 | 291.32
0.22 | 112.92 | 238.51 | 303.63
0.23 | 116.63 | 249.87 | 315.91
0.24 | 120.24 | 261.43 | 328.1
0.25 | 123.39 | 273.09 | 340.33
0.26 | 126.25 | 284.57 | 352.5
0.27 | 129.09 | 296.09 | 364.7
0.28 | 131.72 | 307.33 | 376.77
0.29 | 134.58 | 318.83 | 388.79
0.3 | 137.05 | 330.26 | 400.67
0.31 | 139.24 | 341.64 | 412.6
0.32 | 141.2 | 352.8 | 424.34
0.33 | 142.98 | 363.85 | 436.05
0.34 | 145.03 | 374.77 | 447.58
0.35 | 147.01 | 385.7 | 458.8
0.36 | 148.61 | 396.41 | 470.1
0.37 | 149.85 | 406.92 | 481.21
0.38 | 151.42 | 417.32 | 492.13
0.39 | 152.89 | 427.44 | 502.8
0.4 | 154.32 | 437.55 | 513.27
0.41 | 155.32 | 447.32 | 523.67
0.42 | 156.23 | 456.81 | 533.98
0.43 | 157.67 | 466.21 | 543.96
0.44 | 158.76 | 475.33 | 553.57
0.45 | 159.72 | 484.18 | 563.2
0.46 | 160.41 | 492.85 | 572.3
0.47 | 161.12 | 501 | 581.4
0.48 | 162.23 | 509.03 | 590.6
0.49 | 163.17 | 516.87 | 599
0.5 | 163.68 | 524.39 | 607.4

## Tranconductance (mS-mm)
VGS (V) | VDS = 0.100 V | VDS = 0.500 V | VDS = 0.900 V
-0.75 | -0.00307 | -0.00946 | -0.0259
-0.74 | -0.00306 | -0.009025 | -0.0253
-0.73 | -0.002695 | -0.00864 | -0.02505
-0.72 | -0.00254 | -0.0081 | -0.027
-0.71 | -0.0024375 | -0.00759 | -0.02655
-0.7 | -0.0021385 | -0.008075 | -0.02435
-0.69 | -0.0021735 | -0.008035 | -0.02535
-0.68 | -0.0022105 | -0.00799 | -0.0224
-0.67 | -0.001966 | -0.008135 | -0.0206
-0.66 | -0.001887 | -0.007255 | -0.0235
-0.65 | -0.0018275 | -0.006685 | -0.0203
-0.64 | -0.0017845 | -0.006765 | -0.01945
-0.63 | -0.00176 | -0.00706 | -0.02055
-0.62 | -0.0015495 | -0.006875 | -0.01905
-0.61 | -0.0015195 | -0.00605 | -0.0195
-0.6 | -0.0014495 | -0.005265 | -0.0193
-0.59 | -0.0013755 | -0.005425 | -0.01695
-0.58 | -0.001305 | -0.00583 | -0.01765
-0.57 | -0.0011935 | -0.005345 | -0.01841
-0.56 | -0.0011825 | -0.005 | -0.01572
-0.55 | -0.001159 | -0.004635 | -0.01518
-0.54 | -0.000995 | -0.00442 | -0.01553
-0.53 | -0.001006 | -0.00436 | -0.01541
-0.52 | -0.001 | -0.00428 | -0.013135
-0.51 | -0.0008835 | -0.003775 | -0.01232
-0.5 | -0.00082 | -0.00373 | -0.012215
-0.49 | -0.000722 | -0.00349 | -0.01078
-0.48 | -0.0005895 | -0.002575 | -0.009895
-0.47 | -0.0004475 | -0.00213 | -0.00859
-0.46 | -0.000328 | -0.00145 | -0.00701
-0.45 | -9e-05 | -0.00107 | -0.0023
-0.44 | 0.0002345 | -0.000295 | 0.000675
-0.43 | 0.000652 | 0.00122 | 0.00336
-0.42 | 0.001164 | 0.003385 | 0.011525
-0.41 | 0.001884 | 0.006 | 0.0214
-0.4 | 0.0029195 | 0.00943 | 0.03309
-0.39 | 0.0042445 | 0.01439 | 0.05
-0.38 | 0.006011 | 0.02064 | 0.079015
-0.37 | 0.0084975 | 0.02965 | 0.11098
-0.36 | 0.0137855 | 0.042035 | 0.15285
-0.35 | 0.019073 | 0.05924 | 0.22405
-0.34 | 0.02453 | 0.083365 | 0.3169
-0.33 | 0.033775 | 0.115965 | 0.4437
-0.32 | 0.046325 | 0.170885 | 0.61715
-0.31 | 0.064545 | 0.23255 | 0.86965
-0.3 | 0.08906 | 0.31145 | 1.2102
-0.29 | 0.1222 | 0.4323 | 1.67425
-0.28 | 0.18126 | 0.60035 | 2.3127
-0.27 | 0.24627 | 0.81925 | 3.1225
-0.26 | 0.3205 | 1.11855 | 4.2855
-0.25 | 0.4374 | 1.59275 | 5.886
-0.24 | 0.5998 | 2.141 | 7.975
-0.23 | 0.8159 | 2.8345 | 10.749
-0.22 | 1.09465 | 3.8295 | 14.497
-0.21 | 1.57195 | 5.21 | 19.596
-0.2 | 2.1292 | 7.02 | 25.83
-0.19 | 2.8115 | 9.3345 | 34.765
-0.18 | 3.752 | 12.4805 | 45.38
-0.17 | 5.0405 | 16.772 | 58.135
-0.16 | 6.7575 | 22.163 | 75.945
-0.15 | 9.04 | 28.9 | 96.905
-0.14 | 12.085 | 38.065 | 122.42
-0.13 | 15.9085 | 49.405 | 154.36
-0.12 | 21.123 | 62.905 | 187.7
-0.11 | 27.63 | 80.61 | 224.35
-0.1 | 36.145 | 103.285 | 266.55
-0.09 | 46.77 | 129.035 | 313.85
-0.08 | 59.25 | 157.555 | 363.7
-0.07 | 75.03 | 192.4 | 413.15
-0.06 | 94.83 | 233.5 | 466
-0.05 | 115.935 | 276 | 516.1
-0.04 | 140.89 | 321.05 | 570.65
-0.03 | 172.3 | 371.8 | 628.35
-0.02 | 202.5 | 426.85 | 671.95
-0.01 | 237.4 | 482.7 | 727.6
0 | 274.2 | 533.85 | 781.2
0.01 | 308 | 578.9 | 809
0.02 | 344.35 | 635.3 | 861
0.03 | 380.6 | 685.75 | 911.5
0.04 | 411.65 | 729.6 | 939
0.05 | 437.6 | 776.5 | 972.5
0.06 | 466.45 | 820 | 1002.5
0.07 | 486 | 859.5 | 1036
0.08 | 501.15 | 886 | 1069
0.09 | 516.75 | 918.5 | 1092
0.1 | 516.35 | 955.5 | 1108.5
0.11 | 520.85 | 990.5 | 1135.5
0.12 | 524.5 | 1018 | 1155.5
0.13 | 509 | 1023.5 | 1160.5
0.14 | 500.5 | 1046.5 | 1178
0.15 | 497.5 | 1080 | 1191.5
0.16 | 486 | 1083 | 1201.5
0.17 | 471 | 1094.5 | 1209.5
0.18 | 448 | 1116 | 1210
0.19 | 419 | 1126 | 1224.5
0.2 | 401.5 | 1135.5 | 1232
0.21 | 388.5 | 1143.5 | 1228.5
0.22 | 375 | 1141 | 1229.5
0.23 | 366 | 1146 | 1223.5
0.24 | 338 | 1161 | 1221
0.25 | 300.5 | 1157 | 1220
0.26 | 285 | 1150 | 1218.5
0.27 | 273.5 | 1138 | 1213.5
0.28 | 274.5 | 1137 | 1204.5
0.29 | 266.5 | 1146.5 | 1195
0.3 | 233 | 1140.5 | 1190.5
0.31 | 207.5 | 1127 | 1183.5
0.32 | 187 | 1110.5 | 1172.5
0.33 | 191.5 | 1098.5 | 1162
0.34 | 201.5 | 1092.5 | 1137.5
0.35 | 179 | 1082 | 1126
0.36 | 142 | 1061 | 1120.5
0.37 | 140.5 | 1045.5 | 1101.5
0.38 | 152 | 1026 | 1079.5
0.39 | 145 | 1011.5 | 1057
0.4 | 121.5 | 994 | 1043.5
0.41 | 95.5 | 963 | 1035.5
0.42 | 117.5 | 944.5 | 1014.5
0.43 | 126.5 | 926 | 979.5
0.44 | 102.5 | 898.5 | 962
0.45 | 82.5 | 876 | 936.5
0.46 | 70 | 841 | 910
0.47 | 91 | 809 | 915
0.48 | 102.5 | 793.5 | 880
0.49 | 72.5 | 768 | 840
0.5 | 51 | 752 | 840