## IDS-VDS Characteristic (mA-mm)
VGS (V) | VDS = 0.100 V | VDS = 0.500 V | VDS = 0.900 V
-0.75 | 0.0006037 | 0.0025148 | 0.008432
-0.74 | 0.0005749 | 0.002438 | 0.008132
-0.73 | 0.0005494 | 0.0023399 | 0.007912
-0.72 | 0.0005259 | 0.0022514 | 0.007678
-0.71 | 0.0005029 | 0.0021745 | 0.007434
-0.7 | 0.00048098 | 0.0020872 | 0.007227
-0.69 | 0.0004538 | 0.0020199 | 0.007031
-0.68 | 0.00043429 | 0.0019426 | 0.006843
-0.67 | 0.00041478 | 0.0018666 | 0.006605
-0.66 | 0.00039644 | 0.00181 | 0.00639
-0.65 | 0.00038087 | 0.0017546 | 0.006215
-0.64 | 0.00036244 | 0.0016884 | 0.00602
-0.63 | 0.00034288 | 0.0016254 | 0.005802
-0.62 | 0.00032908 | 0.0015675 | 0.005656
-0.61 | 0.00031451 | 0.0015156 | 0.005448
-0.6 | 0.00030287 | 0.0014497 | 0.005268
-0.59 | 0.00028506 | 0.0013986 | 0.005093
-0.58 | 0.00027351 | 0.0013533 | 0.0049651
-0.57 | 0.00025887 | 0.001294 | 0.0048047
-0.56 | 0.00024889 | 0.0012512 | 0.0046598
-0.55 | 0.00023469 | 0.0012087 | 0.0044995
-0.54 | 0.00022419 | 0.0011663 | 0.0043873
-0.53 | 0.00021452 | 0.0011201 | 0.0042247
-0.52 | 0.00020375 | 0.0010797 | 0.0040755
-0.51 | 0.00019467 | 0.0010394 | 0.0039797
-0.5 | 0.00018663 | 0.0010121 | 0.0038529
-0.49 | 0.00017994 | 0.0009739 | 0.0037442
-0.48 | 0.00017274 | 0.0009428 | 0.0036475
-0.47 | 0.00016762 | 0.0009251 | 0.0035739
-0.46 | 0.00016356 | 0.0009042 | 0.0035277
-0.45 | 0.00016251 | 0.0008929 | 0.0034877
-0.44 | 0.00016336 | 0.0008918 | 0.0034691
-0.43 | 0.00016886 | 0.000903 | 0.0035355
-0.42 | 0.00017814 | 0.0009314 | 0.0036526
-0.41 | 0.00019537 | 0.0009849 | 0.0038267
-0.4 | 0.00021989 | 0.0010659 | 0.0041246
-0.39 | 0.0002566 | 0.0012015 | 0.0045872
-0.38 | 0.00031055 | 0.0013837 | 0.0052572
-0.37 | 0.00038764 | 0.0016464 | 0.006319
-0.36 | 0.00049411 | 0.0020292 | 0.007734
-0.35 | 0.0006786 | 0.0025671 | 0.009724
-0.34 | 0.0009011 | 0.0033263 | 0.012646
-0.33 | 0.001201 | 0.0043578 | 0.016713
-0.32 | 0.0016104 | 0.005924 | 0.022351
-0.31 | 0.0021926 | 0.007932 | 0.030107
-0.3 | 0.0029851 | 0.010764 | 0.041198
-0.29 | 0.0040763 | 0.014677 | 0.056509
-0.28 | 0.005553 | 0.02006 | 0.07747
-0.27 | 0.007912 | 0.027562 | 0.10652
-0.26 | 0.010782 | 0.037498 | 0.1468
-0.25 | 0.014733 | 0.051555 | 0.19945
-0.24 | 0.019993 | 0.07143 | 0.27058
-0.23 | 0.027383 | 0.09789 | 0.37137
-0.22 | 0.037273 | 0.13193 | 0.50356
-0.21 | 0.050737 | 0.1793 | 0.6818
-0.2 | 0.07012 | 0.24375 | 0.9208
-0.19 | 0.09521 | 0.32908 | 1.2325
-0.18 | 0.12893 | 0.4452 | 1.6591
-0.17 | 0.17418 | 0.5972 | 2.206
-0.16 | 0.23425 | 0.7981 | 2.9067
-0.15 | 0.31533 | 1.0595 | 3.7897
-0.14 | 0.42366 | 1.4134 | 4.9444
-0.13 | 0.56674 | 1.8675 | 6.383
-0.12 | 0.7564 | 2.4499 | 8.14
-0.11 | 1.006 | 3.1814 | 10.265
-0.1 | 1.3274 | 4.1375 | 12.803
-0.09 | 1.7545 | 5.3263 | 15.764
-0.08 | 2.2955 | 6.786 | 19.243
-0.07 | 2.9796 | 8.61 | 23.193
-0.06 | 3.8451 | 10.75 | 27.725
-0.05 | 4.9075 | 13.376 | 32.771
-0.04 | 6.216 | 16.45 | 38.204
-0.03 | 7.792 | 19.961 | 44.338
-0.02 | 9.689 | 24.008 | 50.913
-0.01 | 11.913 | 28.633 | 58.08
0 | 14.532 | 33.779 | 65.74
0.01 | 17.432 | 39.458 | 73.77
0.02 | 20.699 | 45.601 | 82.02
0.03 | 24.391 | 52.272 | 91.12
0.04 | 28.332 | 59.45 | 100.4
0.05 | 32.638 | 66.94 | 109.98
0.06 | 37.179 | 75.04 | 119.99
0.07 | 41.951 | 83.49 | 130.32
0.08 | 46.901 | 92.3 | 140.89
0.09 | 51.967 | 101.32 | 151.76
0.1 | 57.12 | 110.76 | 162.74
0.11 | 62.25 | 120.5 | 173.89
0.12 | 67.54 | 130.62 | 185.47
0.13 | 72.74 | 140.88 | 197.13
0.14 | 77.88 | 151.1 | 208.85
0.15 | 82.91 | 161.82 | 220.77
0.16 | 87.83 | 172.76 | 232.68
0.17 | 92.4 | 183.63 | 244.85
0.18 | 96.92 | 194.81 | 256.94
0.19 | 101.28 | 205.85 | 269.06
0.2 | 105.46 | 217.33 | 281.34
0.21 | 109.61 | 228.79 | 293.69
0.22 | 113.36 | 240.17 | 306
0.23 | 116.81 | 251.64 | 318.31
0.24 | 120.22 | 263.15 | 330.61
0.25 | 123.45 | 274.75 | 342.85
0.26 | 126.56 | 286.25 | 355.06
0.27 | 129.48 | 297.81 | 367.19
0.28 | 132.2 | 309.06 | 379.29
0.29 | 134.55 | 320.52 | 391.36
0.3 | 137.07 | 331.99 | 403.19
0.31 | 139.16 | 343.26 | 415.16
0.32 | 141.3 | 354.61 | 426.9
0.33 | 143.43 | 365.54 | 438.58
0.34 | 145.13 | 376.55 | 450.05
0.35 | 146.93 | 387.41 | 461.35
0.36 | 148.38 | 398.05 | 472.59
0.37 | 150.07 | 408.67 | 483.75
0.38 | 151.6 | 419 | 494.68
0.39 | 152.82 | 429.18 | 505.38
0.4 | 154.04 | 439.14 | 515.87
0.41 | 155.32 | 449.01 | 526.23
0.42 | 156.56 | 458.54 | 536.56
0.43 | 157.65 | 467.83 | 546.53
0.44 | 158.65 | 476.93 | 556.12
0.45 | 159.4 | 485.74 | 565.78
0.46 | 160.45 | 494.45 | 574.8
0.47 | 161.48 | 502.63 | 584
0.48 | 162.04 | 510.65 | 593
0.49 | 162.99 | 518.36 | 601.4
0.5 | 163.69 | 525.87 | 609.8

## Tranconductance (mS-mm)
VGS (V) | VDS = 0.100 V | VDS = 0.500 V | VDS = 0.900 V
-0.75 | -0.00288 | -0.00768 | -0.03
-0.74 | -0.002715 | -0.008745 | -0.026
-0.73 | -0.00245 | -0.00933 | -0.0227
-0.72 | -0.002325 | -0.00827 | -0.0239
-0.71 | -0.002246 | -0.00821 | -0.02255
-0.7 | -0.002455 | -0.00773 | -0.02015
-0.69 | -0.0023345 | -0.00723 | -0.0192
-0.68 | -0.001951 | -0.007665 | -0.0213
-0.67 | -0.0018925 | -0.00663 | -0.02265
-0.66 | -0.0016955 | -0.0056 | -0.0195
-0.65 | -0.0017 | -0.00608 | -0.0185
-0.64 | -0.0018995 | -0.00646 | -0.02065
-0.63 | -0.001668 | -0.006045 | -0.0182
-0.62 | -0.0014185 | -0.00549 | -0.0177
-0.61 | -0.0013105 | -0.00589 | -0.0194
-0.6 | -0.0014725 | -0.00585 | -0.01775
-0.59 | -0.001468 | -0.00482 | -0.015145
-0.58 | -0.0013095 | -0.00523 | -0.014415
-0.57 | -0.001231 | -0.005105 | -0.015265
-0.56 | -0.001209 | -0.004265 | -0.01526
-0.55 | -0.001235 | -0.004245 | -0.013625
-0.54 | -0.0010085 | -0.00443 | -0.01374
-0.53 | -0.001022 | -0.00433 | -0.01559
-0.52 | -0.0009925 | -0.004035 | -0.01225
-0.51 | -0.000856 | -0.00338 | -0.01113
-0.5 | -0.0007365 | -0.003275 | -0.011775
-0.49 | -0.0006945 | -0.003465 | -0.01027
-0.48 | -0.000616 | -0.00244 | -0.008515
-0.47 | -0.000459 | -0.00193 | -0.00599
-0.46 | -0.0002555 | -0.00161 | -0.00431
-0.45 | -1e-05 | -0.00062 | -0.00293
-0.44 | 0.0003175 | 0.000505 | 0.00239
-0.43 | 0.000739 | 0.00198 | 0.009175
-0.42 | 0.0013255 | 0.004095 | 0.01456
-0.41 | 0.0020875 | 0.006725 | 0.0236
-0.4 | 0.0030615 | 0.01083 | 0.038025
-0.39 | 0.004533 | 0.01589 | 0.05663
-0.38 | 0.006552 | 0.022245 | 0.08659
-0.37 | 0.009178 | 0.032275 | 0.12384
-0.36 | 0.014548 | 0.046035 | 0.17025
-0.35 | 0.0203495 | 0.064855 | 0.2456
-0.34 | 0.02612 | 0.089535 | 0.34945
-0.33 | 0.035465 | 0.129885 | 0.48525
-0.32 | 0.04958 | 0.17871 | 0.6697
-0.31 | 0.068735 | 0.242 | 0.94235
-0.3 | 0.094185 | 0.33725 | 1.3201
-0.29 | 0.128395 | 0.4648 | 1.8136
-0.28 | 0.191785 | 0.64425 | 2.50055
-0.27 | 0.26145 | 0.8719 | 3.4665
-0.26 | 0.34105 | 1.19965 | 4.6465
-0.25 | 0.46055 | 1.6966 | 6.189
-0.24 | 0.6325 | 2.31675 | 8.596
-0.23 | 0.864 | 3.025 | 11.649
-0.22 | 1.1677 | 4.0705 | 15.5215
-0.21 | 1.64235 | 5.591 | 20.862
-0.2 | 2.22365 | 7.489 | 27.535
-0.19 | 2.9405 | 10.0725 | 36.915
-0.18 | 3.9485 | 13.406 | 48.675
-0.17 | 5.266 | 17.645 | 62.38
-0.16 | 7.0575 | 23.115 | 79.185
-0.15 | 9.4705 | 30.765 | 101.885
-0.14 | 12.5705 | 40.4 | 129.665
-0.13 | 16.637 | 51.825 | 159.78
-0.12 | 21.963 | 65.695 | 194.1
-0.11 | 28.55 | 84.38 | 233.15
-0.1 | 37.425 | 107.245 | 274.95
-0.09 | 48.405 | 132.425 | 322
-0.08 | 61.255 | 164.185 | 371.45
-0.07 | 77.48 | 198.2 | 424.1
-0.06 | 96.395 | 238.3 | 478.9
-0.05 | 118.545 | 285 | 523.95
-0.04 | 144.225 | 329.25 | 578.35
-0.03 | 173.65 | 377.9 | 635.45
-0.02 | 206.05 | 433.6 | 687.1
-0.01 | 242.15 | 488.55 | 741.35
0 | 275.95 | 541.25 | 784.5
0.01 | 308.35 | 591.1 | 814
0.02 | 347.95 | 640.7 | 867.5
0.03 | 381.65 | 692.45 | 919
0.04 | 412.35 | 733.4 | 943
0.05 | 442.35 | 779.5 | 979.5
0.06 | 465.65 | 827.5 | 1017
0.07 | 486.1 | 863 | 1045
0.08 | 500.8 | 891.5 | 1072
0.09 | 510.95 | 923 | 1092.5
0.1 | 514.15 | 959 | 1106.5
0.11 | 521 | 993 | 1136.5
0.12 | 524.5 | 1019 | 1162
0.13 | 517 | 1024 | 1169
0.14 | 508.5 | 1047 | 1182
0.15 | 497.5 | 1083 | 1191.5
0.16 | 474.5 | 1090.5 | 1204
0.17 | 454.5 | 1102.5 | 1213
0.18 | 444 | 1111 | 1210.5
0.19 | 427 | 1126 | 1220
0.2 | 416.5 | 1147 | 1231.5
0.21 | 395 | 1142 | 1233
0.22 | 360 | 1142.5 | 1231
0.23 | 343 | 1149 | 1230.5
0.24 | 332 | 1155.5 | 1227
0.25 | 317 | 1155 | 1222.5
0.26 | 301.5 | 1153 | 1217
0.27 | 282 | 1140.5 | 1211.5
0.28 | 253.5 | 1135.5 | 1208.5
0.29 | 243.5 | 1146.5 | 1195
0.3 | 230.5 | 1137 | 1190
0.31 | 211.5 | 1131 | 1185.5
0.32 | 213.5 | 1114 | 1171
0.33 | 191.5 | 1097 | 1157.5
0.34 | 175 | 1093.5 | 1138.5
0.35 | 162.5 | 1075 | 1127
0.36 | 157 | 1063 | 1120
0.37 | 161 | 1047.5 | 1104.5
0.38 | 137.5 | 1025.5 | 1081.5
0.39 | 122 | 1007 | 1059.5
0.4 | 125 | 991.5 | 1042.5
0.41 | 126 | 970 | 1034.5
0.42 | 116.5 | 941 | 1015
0.43 | 104.5 | 919.5 | 978
0.44 | 87.5 | 895.5 | 962.5
0.45 | 90 | 876 | 934
0.46 | 104 | 844.5 | 911
0.47 | 79.5 | 810 | 910
0.48 | 75.5 | 786.5 | 870
0.49 | 82.5 | 761 | 840
0.5 | 70 | 751 | 840