## IDS-VDS Characteristic (mA-mm)
VGS (V) | VDS = 0.100 V | VDS = 0.500 V | VDS = 0.900 V
-0.75 | 0.0005228 | 0.0020497 | 0.006623
-0.74 | 0.000501 | 0.0019827 | 0.006408
-0.73 | 0.00047752 | 0.0019307 | 0.006241
-0.72 | 0.00045735 | 0.0018597 | 0.006072
-0.71 | 0.00043718 | 0.0017866 | 0.005871
-0.7 | 0.00041593 | 0.0017288 | 0.005727
-0.69 | 0.0003976 | 0.0016663 | 0.005536
-0.68 | 0.00038049 | 0.0016119 | 0.005382
-0.67 | 0.00036432 | 0.0015478 | 0.005237
-0.66 | 0.00034775 | 0.0014969 | 0.005067
-0.65 | 0.00033457 | 0.0014632 | 0.0049232
-0.64 | 0.00031917 | 0.0013974 | 0.0047866
-0.63 | 0.00030176 | 0.0013532 | 0.0046365
-0.62 | 0.00028688 | 0.0013015 | 0.0044854
-0.61 | 0.00027572 | 0.0012578 | 0.0043835
-0.6 | 0.00026182 | 0.0012064 | 0.0042488
-0.59 | 0.00025121 | 0.0011635 | 0.004107
-0.58 | 0.00023932 | 0.0011273 | 0.0039612
-0.57 | 0.00022933 | 0.0010809 | 0.0038475
-0.56 | 0.00021965 | 0.0010492 | 0.0037341
-0.55 | 0.00020969 | 0.0010135 | 0.0036328
-0.54 | 0.00019867 | 0.0009767 | 0.0035182
-0.53 | 0.00018983 | 0.0009443 | 0.0034119
-0.52 | 0.00018033 | 0.000911 | 0.0033088
-0.51 | 0.00017418 | 0.0008815 | 0.0032187
-0.5 | 0.00016624 | 0.000853 | 0.0031312
-0.49 | 0.00016101 | 0.0008338 | 0.0030724
-0.48 | 0.00015649 | 0.0008217 | 0.003022
-0.47 | 0.00015269 | 0.0007982 | 0.002959
-0.46 | 0.00015227 | 0.0007903 | 0.002962
-0.45 | 0.00015357 | 0.0007954 | 0.0029774
-0.44 | 0.00015792 | 0.0008088 | 0.0030166
-0.43 | 0.0001668 | 0.0008353 | 0.0031283
-0.42 | 0.00018123 | 0.0008885 | 0.0033139
-0.41 | 0.00020474 | 0.0009668 | 0.003608
-0.4 | 0.00023779 | 0.0010854 | 0.0040327
-0.39 | 0.00028653 | 0.0012602 | 0.0046729
-0.38 | 0.00035602 | 0.0015076 | 0.0055858
-0.37 | 0.00045268 | 0.0018555 | 0.006982
-0.36 | 0.0005979 | 0.0023452 | 0.008778
-0.35 | 0.0007872 | 0.0030277 | 0.011389
-0.34 | 0.0010544 | 0.0039789 | 0.015062
-0.33 | 0.0014164 | 0.005281 | 0.020132
-0.32 | 0.0019162 | 0.007242 | 0.027306
-0.31 | 0.0025947 | 0.009735 | 0.036955
-0.3 | 0.0035551 | 0.013221 | 0.050392
-0.29 | 0.0048455 | 0.017938 | 0.0693
-0.28 | 0.006972 | 0.024467 | 0.09504
-0.27 | 0.009469 | 0.033475 | 0.12899
-0.26 | 0.012897 | 0.045696 | 0.17671
-0.25 | 0.017513 | 0.06287 | 0.24086
-0.24 | 0.023809 | 0.08531 | 0.32623
-0.23 | 0.032429 | 0.11562 | 0.44408
-0.22 | 0.044072 | 0.15712 | 0.5987
-0.21 | 0.06109 | 0.21069 | 0.8057
-0.2 | 0.08238 | 0.28422 | 1.081
-0.19 | 0.11137 | 0.38362 | 1.4426
-0.18 | 0.15069 | 0.51589 | 1.9319
-0.17 | 0.2022 | 0.6891 | 2.5489
-0.16 | 0.27194 | 0.916 | 3.3219
-0.15 | 0.36252 | 1.2111 | 4.3417
-0.14 | 0.48599 | 1.604 | 5.615
-0.13 | 0.648 | 2.1075 | 7.174
-0.12 | 0.8625 | 2.7588 | 9.058
-0.11 | 1.1392 | 3.5658 | 11.362
-0.1 | 1.5003 | 4.6166 | 14.057
-0.09 | 1.9675 | 5.897 | 17.287
-0.08 | 2.555 | 7.475 | 20.909
-0.07 | 3.2981 | 9.422 | 25.064
-0.06 | 4.2283 | 11.744 | 29.753
-0.05 | 5.3831 | 14.452 | 35.001
-0.04 | 6.722 | 17.729 | 40.715
-0.03 | 8.408 | 21.41 | 46.924
-0.02 | 10.378 | 25.668 | 53.696
-0.01 | 12.658 | 30.455 | 60.93
0 | 15.34 | 35.769 | 68.87
0.01 | 18.362 | 41.521 | 77.04
0.02 | 21.681 | 47.836 | 85.61
0.03 | 25.391 | 54.743 | 94.57
0.04 | 29.375 | 61.84 | 103.96
0.05 | 33.633 | 69.63 | 113.7
0.06 | 38.225 | 77.64 | 123.75
0.07 | 43.062 | 86.23 | 134.24
0.08 | 47.989 | 95.1 | 144.71
0.09 | 53.064 | 104.23 | 155.64
0.1 | 58 | 113.85 | 166.69
0.11 | 63.23 | 123.43 | 177.95
0.12 | 68.46 | 133.58 | 189.58
0.13 | 73.54 | 143.86 | 201.12
0.14 | 78.57 | 154.36 | 212.92
0.15 | 83.58 | 164.85 | 224.7
0.16 | 88.51 | 175.71 | 236.8
0.17 | 93.24 | 186.69 | 248.69
0.18 | 97.68 | 197.75 | 260.82
0.19 | 101.95 | 209.01 | 273
0.2 | 105.97 | 220.08 | 285.17
0.21 | 110.04 | 231.61 | 297.57
0.22 | 113.93 | 243.07 | 309.56
0.23 | 117.55 | 254.44 | 321.86
0.24 | 120.82 | 266.01 | 334.1
0.25 | 123.83 | 277.4 | 346.37
0.26 | 126.99 | 289 | 358.54
0.27 | 129.71 | 300.36 | 370.42
0.28 | 132.52 | 311.68 | 382.52
0.29 | 135.12 | 323.02 | 394.37
0.3 | 137.35 | 334.37 | 406.42
0.31 | 139.47 | 345.67 | 418.03
0.32 | 141.42 | 356.71 | 429.64
0.33 | 143.46 | 367.7 | 441.22
0.34 | 145.46 | 378.47 | 452.57
0.35 | 147.07 | 389.29 | 463.79
0.36 | 148.54 | 399.91 | 474.73
0.37 | 150.15 | 410.42 | 485.87
0.38 | 151.7 | 420.67 | 496.64
0.39 | 153.16 | 430.61 | 507.21
0.4 | 154.29 | 440.54 | 517.72
0.41 | 155.28 | 450.2 | 527.76
0.42 | 156.42 | 459.67 | 538.08
0.43 | 157.71 | 468.85 | 547.86
0.44 | 158.49 | 477.76 | 557.42
0.45 | 159.43 | 486.54 | 566.78
0.46 | 160.19 | 495.01 | 575.7
0.47 | 161.28 | 503.03 | 584.8
0.48 | 162.11 | 510.88 | 593.4
0.49 | 162.73 | 518.57 | 602.1
0.5 | 163.39 | 525.89 | 610.3

## Tranconductance (mS-mm)
VGS (V) | VDS = 0.100 V | VDS = 0.500 V | VDS = 0.900 V
-0.75 | -0.00218 | -0.0067 | -0.0215
-0.74 | -0.002264 | -0.00595 | -0.0191
-0.73 | -0.0021825 | -0.00615 | -0.0168
-0.72 | -0.002017 | -0.007205 | -0.0185
-0.71 | -0.002071 | -0.006545 | -0.01725
-0.7 | -0.001979 | -0.006015 | -0.01675
-0.69 | -0.001772 | -0.005845 | -0.01725
-0.68 | -0.001664 | -0.005925 | -0.01495
-0.67 | -0.001637 | -0.00575 | -0.01575
-0.66 | -0.0014875 | -0.00423 | -0.01569
-0.65 | -0.001429 | -0.004975 | -0.01402
-0.64 | -0.0016405 | -0.0055 | -0.014335
-0.63 | -0.0016145 | -0.004795 | -0.01506
-0.62 | -0.001302 | -0.00477 | -0.01265
-0.61 | -0.001253 | -0.004755 | -0.01183
-0.6 | -0.0012255 | -0.004715 | -0.013825
-0.59 | -0.001125 | -0.003955 | -0.01438
-0.58 | -0.001094 | -0.00413 | -0.012975
-0.57 | -0.0009835 | -0.003905 | -0.011355
-0.56 | -0.000982 | -0.00337 | -0.010735
-0.55 | -0.001049 | -0.003625 | -0.010795
-0.54 | -0.000993 | -0.00346 | -0.011045
-0.53 | -0.000917 | -0.003285 | -0.01047
-0.52 | -0.0007825 | -0.00314 | -0.00966
-0.51 | -0.0007045 | -0.0029 | -0.00888
-0.5 | -0.0006585 | -0.002385 | -0.007315
-0.49 | -0.0004875 | -0.001565 | -0.00546
-0.48 | -0.000416 | -0.00178 | -0.00567
-0.47 | -0.000211 | -0.00157 | -0.003
-0.46 | 4.4e-05 | -0.00014 | 0.00092
-0.45 | 0.0002825 | 0.000925 | 0.00273
-0.44 | 0.0006615 | 0.001995 | 0.007545
-0.43 | 0.0011655 | 0.003985 | 0.014865
-0.42 | 0.001897 | 0.006575 | 0.023985
-0.41 | 0.002828 | 0.009845 | 0.03594
-0.4 | 0.0040895 | 0.01467 | 0.053245
-0.39 | 0.0059115 | 0.02111 | 0.077655
-0.38 | 0.0083075 | 0.029765 | 0.115455
-0.37 | 0.012094 | 0.04188 | 0.15961
-0.36 | 0.016726 | 0.05861 | 0.22035
-0.35 | 0.022825 | 0.081685 | 0.3142
-0.34 | 0.03146 | 0.112665 | 0.43715
-0.33 | 0.04309 | 0.163155 | 0.6122
-0.32 | 0.058915 | 0.2227 | 0.84115
-0.31 | 0.081945 | 0.29895 | 1.1543
-0.3 | 0.11254 | 0.41015 | 1.61725
-0.29 | 0.170845 | 0.5623 | 2.2324
-0.28 | 0.231175 | 0.77685 | 2.9845
-0.27 | 0.29625 | 1.06145 | 4.0835
-0.26 | 0.4022 | 1.46975 | 5.5935
-0.25 | 0.5456 | 1.9807 | 7.476
-0.24 | 0.7458 | 2.6375 | 10.161
-0.23 | 1.01315 | 3.5905 | 13.6235
-0.22 | 1.43305 | 4.7535 | 18.081
-0.21 | 1.9154 | 6.355 | 24.115
-0.2 | 2.514 | 8.6465 | 31.845
-0.19 | 3.4155 | 11.5835 | 42.545
-0.18 | 4.5415 | 15.274 | 55.315
-0.17 | 6.0625 | 20.0055 | 69.5
-0.16 | 8.016 | 26.1 | 89.64
-0.15 | 10.7025 | 34.4 | 114.655
-0.14 | 14.274 | 44.82 | 141.615
-0.13 | 18.8255 | 57.74 | 172.15
-0.12 | 24.56 | 72.915 | 209.4
-0.11 | 31.89 | 92.89 | 249.95
-0.1 | 41.415 | 116.56 | 296.25
-0.09 | 52.735 | 142.92 | 342.6
-0.08 | 66.53 | 176.25 | 388.85
-0.07 | 83.665 | 213.45 | 442.2
-0.06 | 104.25 | 251.5 | 496.85
-0.05 | 124.685 | 299.25 | 548.1
-0.04 | 151.245 | 347.9 | 596.15
-0.03 | 182.8 | 396.95 | 649.05
-0.02 | 212.5 | 452.25 | 700.3
-0.01 | 248.1 | 505.05 | 758.7
0 | 285.2 | 553.3 | 805.5
0.01 | 317.05 | 603.35 | 837
0.02 | 351.45 | 661.1 | 876.5
0.03 | 384.7 | 700.2 | 917.5
0.04 | 412.1 | 744.35 | 956.5
0.05 | 442.5 | 790 | 989.5
0.06 | 471.45 | 830 | 1027
0.07 | 488.2 | 873 | 1048
0.08 | 500.1 | 900 | 1070
0.09 | 500.55 | 937.5 | 1099
0.1 | 508.3 | 960 | 1115.5
0.11 | 523 | 986.5 | 1144.5
0.12 | 515.5 | 1021.5 | 1158.5
0.13 | 505.5 | 1039 | 1167
0.14 | 502 | 1049.5 | 1179
0.15 | 497 | 1067.5 | 1194
0.16 | 483 | 1092 | 1199.5
0.17 | 458.5 | 1102 | 1201
0.18 | 435.5 | 1116 | 1215.5
0.19 | 414.5 | 1116.5 | 1217.5
0.2 | 404.5 | 1130 | 1228.5
0.21 | 398 | 1149.5 | 1219.5
0.22 | 375.5 | 1141.5 | 1214.5
0.23 | 344.5 | 1147 | 1227
0.24 | 314 | 1148 | 1225.5
0.25 | 308.5 | 1149.5 | 1222
0.26 | 294 | 1148 | 1202.5
0.27 | 276.5 | 1134 | 1199
0.28 | 270.5 | 1133 | 1197.5
0.29 | 241.5 | 1134.5 | 1195
0.3 | 217.5 | 1132.5 | 1183
0.31 | 203.5 | 1117 | 1161
0.32 | 199.5 | 1101.5 | 1159.5
0.33 | 202 | 1088 | 1146.5
0.34 | 180.5 | 1079.5 | 1128.5
0.35 | 154 | 1072 | 1108
0.36 | 154 | 1056.5 | 1104
0.37 | 158 | 1038 | 1095.5
0.38 | 150.5 | 1009.5 | 1067
0.39 | 129.5 | 993.5 | 1054
0.4 | 106 | 979.5 | 1027.5
0.41 | 106.5 | 956.5 | 1018
0.42 | 121.5 | 932.5 | 1005
0.43 | 103.5 | 904.5 | 967
0.44 | 86 | 884.5 | 946
0.45 | 85 | 862.5 | 914
0.46 | 92.5 | 824.5 | 901
0.47 | 96 | 793.5 | 885
0.48 | 72.5 | 777 | 865
0.49 | 64 | 750.5 | 845
0.5 | 66 | 732 | 820