## IDS-VDS Characteristic (mA-mm)
VGS (V) | VDS = 0.100 V | VDS = 0.500 V | VDS = 0.900 V
-0.75 | 0.000566 | 0.0023907 | 0.007864
-0.74 | 0.0005389 | 0.0022882 | 0.007663
-0.73 | 0.0005176 | 0.0022269 | 0.00745
-0.72 | 0.00049554 | 0.0021405 | 0.007247
-0.71 | 0.0004699 | 0.0020692 | 0.007019
-0.7 | 0.00045227 | 0.0019923 | 0.006784
-0.69 | 0.0004322 | 0.0019275 | 0.006648
-0.68 | 0.00041233 | 0.0018407 | 0.006422
-0.67 | 0.00039244 | 0.0017958 | 0.006215
-0.66 | 0.00037613 | 0.001732 | 0.006031
-0.65 | 0.0003607 | 0.0016737 | 0.00585
-0.64 | 0.00034518 | 0.0016008 | 0.005693
-0.63 | 0.00032817 | 0.0015451 | 0.005488
-0.62 | 0.00031167 | 0.0014778 | 0.005326
-0.61 | 0.00029549 | 0.00143 | 0.005153
-0.6 | 0.00028423 | 0.0013832 | 0.00499
-0.59 | 0.00027161 | 0.0013242 | 0.0048346
-0.58 | 0.00025844 | 0.0012747 | 0.0046791
-0.57 | 0.00024554 | 0.0012403 | 0.0045558
-0.56 | 0.00023496 | 0.0011929 | 0.0043943
-0.55 | 0.000225 | 0.0011498 | 0.004276
-0.54 | 0.00021372 | 0.0011056 | 0.0041352
-0.53 | 0.00020403 | 0.0010664 | 0.0040002
-0.52 | 0.00019635 | 0.0010294 | 0.0039045
-0.51 | 0.00018706 | 0.0009978 | 0.0037835
-0.5 | 0.000179 | 0.0009643 | 0.003687
-0.49 | 0.00017238 | 0.0009294 | 0.003605
-0.48 | 0.00016636 | 0.0009028 | 0.0034953
-0.47 | 0.00016125 | 0.0008808 | 0.0034235
-0.46 | 0.00015823 | 0.0008672 | 0.0033799
-0.45 | 0.00015848 | 0.0008602 | 0.0033654
-0.44 | 0.00016088 | 0.0008657 | 0.0033838
-0.43 | 0.00016774 | 0.0008815 | 0.0034534
-0.42 | 0.00018033 | 0.0009231 | 0.0035894
-0.41 | 0.00020006 | 0.0009895 | 0.0038062
-0.4 | 0.00022753 | 0.0010858 | 0.0041576
-0.39 | 0.0002706 | 0.0012276 | 0.0046764
-0.38 | 0.00033106 | 0.0014382 | 0.0054054
-0.37 | 0.00041533 | 0.0017351 | 0.006571
-0.36 | 0.00053651 | 0.0021547 | 0.008124
-0.35 | 0.0007462 | 0.0027519 | 0.010293
-0.34 | 0.0009901 | 0.0035791 | 0.013486
-0.33 | 0.0013282 | 0.00474 | 0.017881
-0.32 | 0.0017917 | 0.00646 | 0.024001
-0.31 | 0.0024251 | 0.008684 | 0.032385
-0.3 | 0.0033083 | 0.011734 | 0.044257
-0.29 | 0.0044995 | 0.015951 | 0.06061
-0.28 | 0.006415 | 0.021743 | 0.08282
-0.27 | 0.008746 | 0.029843 | 0.1136
-0.26 | 0.011916 | 0.040651 | 0.15502
-0.25 | 0.016158 | 0.055454 | 0.21142
-0.24 | 0.022062 | 0.07697 | 0.29008
-0.23 | 0.030118 | 0.10406 | 0.39141
-0.22 | 0.040997 | 0.14075 | 0.53164
-0.21 | 0.055444 | 0.19057 | 0.7175
-0.2 | 0.07694 | 0.25754 | 0.9651
-0.19 | 0.10396 | 0.34776 | 1.2913
-0.18 | 0.14109 | 0.46671 | 1.7407
-0.17 | 0.1891 | 0.6324 | 2.2921
-0.16 | 0.25503 | 0.8383 | 3.0291
-0.15 | 0.34161 | 1.1157 | 3.945
-0.14 | 0.45843 | 1.4799 | 5.137
-0.13 | 0.6127 | 1.9525 | 6.599
-0.12 | 0.8125 | 2.5551 | 8.396
-0.11 | 1.0773 | 3.3148 | 10.578
-0.1 | 1.4234 | 4.2958 | 13.174
-0.09 | 1.8701 | 5.5411 | 16.206
-0.08 | 2.432 | 7.043 | 19.736
-0.07 | 3.1515 | 8.889 | 23.779
-0.06 | 4.0392 | 11.101 | 28.323
-0.05 | 5.1667 | 13.793 | 33.471
-0.04 | 6.483 | 16.906 | 38.93
-0.03 | 8.1 | 20.546 | 45.186
-0.02 | 10.067 | 24.606 | 51.814
-0.01 | 12.302 | 29.283 | 59.02
0 | 14.945 | 34.538 | 66.7
0.01 | 17.921 | 40.196 | 74.86
0.02 | 21.225 | 46.362 | 83.14
0.03 | 24.88 | 53.205 | 92.23
0.04 | 28.846 | 60.35 | 101.58
0.05 | 33.095 | 67.94 | 111.24
0.06 | 37.628 | 76 | 121.26
0.07 | 42.47 | 84.48 | 131.51
0.08 | 47.346 | 93.36 | 142.24
0.09 | 52.445 | 102.39 | 153
0.1 | 57.42 | 111.88 | 163.99
0.11 | 62.7 | 121.66 | 175.23
0.12 | 67.96 | 131.75 | 186.86
0.13 | 73.18 | 142.06 | 198.47
0.14 | 78.13 | 152.4 | 210.17
0.15 | 83.1 | 163.08 | 222.01
0.16 | 87.98 | 173.99 | 233.94
0.17 | 92.74 | 184.91 | 246.09
0.18 | 97.33 | 196.07 | 258.22
0.19 | 101.72 | 207.17 | 270.37
0.2 | 105.71 | 218.53 | 282.75
0.21 | 109.65 | 230.06 | 294.95
0.22 | 113.44 | 241.47 | 307.33
0.23 | 117.15 | 252.85 | 319.52
0.24 | 120.65 | 264.33 | 331.8
0.25 | 123.91 | 275.96 | 344.11
0.26 | 126.75 | 287.51 | 356.21
0.27 | 129.51 | 299.14 | 368.36
0.28 | 132.32 | 310.3 | 380.4
0.29 | 134.84 | 321.78 | 392.51
0.3 | 137.35 | 333.24 | 404.33
0.31 | 139.63 | 344.49 | 416.12
0.32 | 141.5 | 355.8 | 427.92
0.33 | 143.56 | 366.78 | 439.62
0.34 | 145.28 | 377.68 | 451.1
0.35 | 147.23 | 388.53 | 462.3
0.36 | 148.86 | 399.25 | 473.58
0.37 | 150.22 | 409.8 | 484.7
0.38 | 151.61 | 420.15 | 495.53
0.39 | 153.12 | 430.22 | 506.31
0.4 | 154.48 | 440.18 | 516.71
0.41 | 155.56 | 449.96 | 527.08
0.42 | 156.72 | 459.56 | 537.34
0.43 | 157.67 | 468.86 | 547.24
0.44 | 158.95 | 477.87 | 556.9
0.45 | 159.91 | 486.69 | 566.47
0.46 | 160.44 | 495.35 | 575.6
0.47 | 161.52 | 503.5 | 584.6
0.48 | 162.36 | 511.47 | 593.6
0.49 | 163.25 | 519.13 | 602.1
0.5 | 163.85 | 526.6 | 610.4

## Tranconductance (mS-mm)
VGS (V) | VDS = 0.100 V | VDS = 0.500 V | VDS = 0.900 V
-0.75 | -0.00271 | -0.01025 | -0.0201
-0.74 | -0.00242 | -0.00819 | -0.0207
-0.73 | -0.002168 | -0.007385 | -0.0208
-0.72 | -0.002385 | -0.007885 | -0.02155
-0.71 | -0.0021635 | -0.00741 | -0.02315
-0.7 | -0.001885 | -0.007085 | -0.01855
-0.69 | -0.001997 | -0.00758 | -0.0181
-0.68 | -0.001988 | -0.006585 | -0.02165
-0.67 | -0.00181 | -0.005435 | -0.01955
-0.66 | -0.001587 | -0.006105 | -0.01825
-0.65 | -0.0015475 | -0.00656 | -0.0169
-0.64 | -0.0016265 | -0.00643 | -0.0181
-0.63 | -0.0016755 | -0.00615 | -0.01835
-0.62 | -0.001634 | -0.005755 | -0.01675
-0.61 | -0.001372 | -0.00473 | -0.0168
-0.6 | -0.001194 | -0.00529 | -0.01592
-0.59 | -0.0012895 | -0.005425 | -0.015545
-0.58 | -0.0013035 | -0.004195 | -0.01394
-0.57 | -0.001174 | -0.00409 | -0.01424
-0.56 | -0.001027 | -0.004525 | -0.01399
-0.55 | -0.001062 | -0.004365 | -0.012955
-0.54 | -0.0010485 | -0.00417 | -0.01379
-0.53 | -0.0008685 | -0.00381 | -0.011535
-0.52 | -0.0008485 | -0.00343 | -0.010835
-0.51 | -0.0008675 | -0.003255 | -0.010875
-0.5 | -0.000734 | -0.00342 | -0.008925
-0.49 | -0.000632 | -0.003075 | -0.009585
-0.48 | -0.0005565 | -0.00243 | -0.009075
-0.47 | -0.0004065 | -0.00178 | -0.00577
-0.46 | -0.0001385 | -0.00103 | -0.002905
-0.45 | 0.0001325 | -7.5e-05 | 0.000195
-0.44 | 0.000463 | 0.001065 | 0.0044
-0.43 | 0.0009725 | 0.00287 | 0.01028
-0.42 | 0.001616 | 0.0054 | 0.01764
-0.41 | 0.00236 | 0.008135 | 0.02841
-0.4 | 0.003527 | 0.011905 | 0.04351
-0.39 | 0.0051765 | 0.01762 | 0.06239
-0.38 | 0.0072365 | 0.025375 | 0.09473
-0.37 | 0.0102725 | 0.035825 | 0.13593
-0.36 | 0.0165435 | 0.05084 | 0.1861
-0.35 | 0.0226795 | 0.07122 | 0.2681
-0.34 | 0.0291 | 0.099405 | 0.3794
-0.33 | 0.04008 | 0.144045 | 0.52575
-0.32 | 0.054845 | 0.1972 | 0.7252
-0.31 | 0.07583 | 0.2637 | 1.0128
-0.3 | 0.10372 | 0.36335 | 1.41125
-0.29 | 0.155335 | 0.50045 | 1.92815
-0.28 | 0.212325 | 0.6946 | 2.6495
-0.27 | 0.27505 | 0.9454 | 3.61
-0.26 | 0.3706 | 1.28055 | 4.891
-0.25 | 0.5073 | 1.81595 | 6.753
-0.24 | 0.698 | 2.4303 | 8.9995
-0.23 | 0.94675 | 3.189 | 12.078
-0.22 | 1.2663 | 4.3255 | 16.3045
-0.21 | 1.79715 | 5.8395 | 21.673
-0.2 | 2.4258 | 7.8595 | 28.69
-0.19 | 3.2075 | 10.4585 | 38.78
-0.18 | 4.257 | 14.232 | 50.04
-0.17 | 5.697 | 18.5795 | 64.42
-0.16 | 7.6255 | 24.165 | 82.645
-0.15 | 10.17 | 32.08 | 105.395
-0.14 | 13.5545 | 41.84 | 132.7
-0.13 | 17.7035 | 53.76 | 162.95
-0.12 | 23.23 | 68.115 | 198.95
-0.11 | 30.545 | 87.035 | 238.9
-0.1 | 39.64 | 111.315 | 281.4
-0.09 | 50.43 | 137.36 | 328.1
-0.08 | 64.07 | 167.395 | 378.65
-0.07 | 80.36 | 202.9 | 429.35
-0.06 | 100.76 | 245.2 | 484.6
-0.05 | 122.19 | 290.25 | 530.35
-0.04 | 146.665 | 337.65 | 585.75
-0.03 | 179.2 | 385 | 644.2
-0.02 | 210.1 | 436.85 | 691.7
-0.01 | 243.9 | 496.6 | 744.3
0 | 280.95 | 545.65 | 792
0.01 | 314 | 591.2 | 822
0.02 | 347.95 | 650.45 | 868.5
0.03 | 381.05 | 699.4 | 922
0.04 | 410.75 | 736.75 | 950.5
0.05 | 439.1 | 782.5 | 984
0.06 | 468.75 | 827 | 1013.5
0.07 | 485.9 | 868 | 1049
0.08 | 498.75 | 895.5 | 1074.5
0.09 | 503.7 | 926 | 1087.5
0.1 | 512.75 | 963.5 | 1111.5
0.11 | 527 | 993.5 | 1143.5
0.12 | 524 | 1020 | 1162
0.13 | 508.5 | 1032.5 | 1165.5
0.14 | 496 | 1051 | 1177
0.15 | 492.5 | 1079.5 | 1188.5
0.16 | 482 | 1091.5 | 1204
0.17 | 467.5 | 1104 | 1214
0.18 | 449 | 1113 | 1214
0.19 | 419 | 1123 | 1226.5
0.2 | 396.5 | 1144.5 | 1229
0.21 | 386.5 | 1147 | 1229
0.22 | 375 | 1139.5 | 1228.5
0.23 | 360.5 | 1143 | 1223.5
0.24 | 338 | 1155.5 | 1229.5
0.25 | 305 | 1159 | 1220.5
0.26 | 280 | 1159 | 1212.5
0.27 | 278.5 | 1139.5 | 1209.5
0.28 | 266.5 | 1132 | 1207.5
0.29 | 251.5 | 1147 | 1196.5
0.3 | 239.5 | 1135.5 | 1180.5
0.31 | 207.5 | 1128 | 1179.5
0.32 | 196.5 | 1114.5 | 1175
0.33 | 189 | 1094 | 1159
0.34 | 183.5 | 1087.5 | 1134
0.35 | 179 | 1078.5 | 1124
0.36 | 149.5 | 1063.5 | 1120
0.37 | 137.5 | 1045 | 1097.5
0.38 | 145 | 1021 | 1080.5
0.39 | 143.5 | 1001.5 | 1059
0.4 | 122 | 987 | 1038.5
0.41 | 112 | 969 | 1031.5
0.42 | 105.5 | 945 | 1008
0.43 | 111.5 | 915.5 | 978
0.44 | 112 | 891.5 | 961.5
0.45 | 74.5 | 874 | 935
0.46 | 80.5 | 840.5 | 906.5
0.47 | 96 | 806 | 900
0.48 | 86.5 | 781.5 | 875
0.49 | 74.5 | 756.5 | 840
0.5 | 60 | 747 | 830