## IDS-VDS Characteristic (mA-mm)
VGS (V) | VDS = 0.100 V | VDS = 0.500 V | VDS = 0.900 V
-0.75 | 0.0005763 | 0.0024087 | 0.008028
-0.74 | 0.0005464 | 0.0023355 | 0.007807
-0.73 | 0.0005244 | 0.0022493 | 0.007533
-0.72 | 0.0005017 | 0.0021814 | 0.007329
-0.71 | 0.00047921 | 0.0021011 | 0.007097
-0.7 | 0.00045828 | 0.0020202 | 0.006867
-0.69 | 0.00043916 | 0.0019563 | 0.006701
-0.68 | 0.00041627 | 0.0018827 | 0.006561
-0.67 | 0.00040267 | 0.0018268 | 0.006319
-0.66 | 0.00037916 | 0.0017595 | 0.006139
-0.65 | 0.00036438 | 0.0016863 | 0.005927
-0.64 | 0.00034507 | 0.001626 | 0.005746
-0.63 | 0.00033027 | 0.0015703 | 0.00557
-0.62 | 0.0003175 | 0.0015165 | 0.005424
-0.61 | 0.00029921 | 0.0014577 | 0.005201
-0.6 | 0.00028855 | 0.0014109 | 0.005074
-0.59 | 0.00027257 | 0.0013495 | 0.0049263
-0.58 | 0.00025904 | 0.001302 | 0.0047558
-0.57 | 0.00024744 | 0.0012544 | 0.0045859
-0.56 | 0.00023617 | 0.0012104 | 0.004451
-0.55 | 0.0002256 | 0.0011631 | 0.0043143
-0.54 | 0.00021686 | 0.0011206 | 0.0041915
-0.53 | 0.0002073 | 0.0010773 | 0.0040457
-0.52 | 0.00019579 | 0.0010416 | 0.0039441
-0.51 | 0.00018624 | 0.0010079 | 0.0038248
-0.5 | 0.00018199 | 0.0009722 | 0.003738
-0.49 | 0.0001728 | 0.0009428 | 0.0036262
-0.48 | 0.00016669 | 0.0009138 | 0.0035352
-0.47 | 0.00016257 | 0.0008975 | 0.0034576
-0.46 | 0.00015999 | 0.0008803 | 0.0033945
-0.45 | 0.0001591 | 0.0008764 | 0.0033933
-0.44 | 0.00015996 | 0.0008777 | 0.0033959
-0.43 | 0.00016768 | 0.0008913 | 0.0034445
-0.42 | 0.00017799 | 0.0009294 | 0.0035754
-0.41 | 0.00019654 | 0.0009952 | 0.0037958
-0.4 | 0.00022466 | 0.0010894 | 0.0041278
-0.39 | 0.00026615 | 0.0012207 | 0.0046658
-0.38 | 0.00032355 | 0.0014248 | 0.0053844
-0.37 | 0.00040783 | 0.0017158 | 0.006543
-0.36 | 0.00052477 | 0.0021308 | 0.008052
-0.35 | 0.0007283 | 0.0027118 | 0.010184
-0.34 | 0.0009684 | 0.003519 | 0.013292
-0.33 | 0.0012917 | 0.0046364 | 0.017555
-0.32 | 0.0017428 | 0.006325 | 0.02351
-0.31 | 0.0023572 | 0.008487 | 0.031895
-0.3 | 0.0032129 | 0.011483 | 0.043642
-0.29 | 0.0043874 | 0.015595 | 0.05981
-0.28 | 0.006222 | 0.021346 | 0.08159
-0.27 | 0.008496 | 0.029041 | 0.11212
-0.26 | 0.011556 | 0.039864 | 0.15346
-0.25 | 0.015782 | 0.054354 | 0.20938
-0.24 | 0.021486 | 0.07501 | 0.28352
-0.23 | 0.029322 | 0.10122 | 0.38778
-0.22 | 0.039772 | 0.13801 | 0.52484
-0.21 | 0.054246 | 0.18707 | 0.7108
-0.2 | 0.07504 | 0.25233 | 0.9566
-0.19 | 0.10163 | 0.34069 | 1.2771
-0.18 | 0.13757 | 0.45807 | 1.7104
-0.17 | 0.18551 | 0.6169 | 2.2529
-0.16 | 0.24952 | 0.8214 | 2.9932
-0.15 | 0.33428 | 1.0913 | 3.8959
-0.14 | 0.44721 | 1.4518 | 5.0579
-0.13 | 0.5992 | 1.9089 | 6.517
-0.12 | 0.7973 | 2.4958 | 8.295
-0.11 | 1.0567 | 3.2538 | 10.433
-0.1 | 1.3933 | 4.2146 | 13.015
-0.09 | 1.8315 | 5.4367 | 16.005
-0.08 | 2.3905 | 6.91 | 19.518
-0.07 | 3.0842 | 8.726 | 23.514
-0.06 | 3.9688 | 10.903 | 28.066
-0.05 | 5.0709 | 13.552 | 33.165
-0.04 | 6.365 | 16.641 | 38.709
-0.03 | 7.97 | 20.265 | 44.806
-0.02 | 9.881 | 24.221 | 51.416
-0.01 | 12.137 | 28.897 | 58.56
0 | 14.722 | 34.088 | 66.36
0.01 | 17.677 | 39.771 | 74.46
0.02 | 20.883 | 45.865 | 82.73
0.03 | 24.598 | 52.705 | 91.76
0.04 | 28.539 | 59.69 | 101.06
0.05 | 32.771 | 67.38 | 110.76
0.06 | 37.295 | 75.48 | 120.74
0.07 | 42.054 | 83.91 | 131
0.08 | 46.972 | 92.83 | 141.62
0.09 | 52.014 | 101.78 | 152.5
0.1 | 57.04 | 111.3 | 163.57
0.11 | 62.27 | 121.1 | 174.69
0.12 | 67.53 | 131.1 | 186.31
0.13 | 72.71 | 141.42 | 197.98
0.14 | 77.87 | 151.82 | 209.63
0.15 | 82.74 | 162.53 | 221.59
0.16 | 87.55 | 173.46 | 233.42
0.17 | 92.24 | 184.41 | 245.66
0.18 | 96.79 | 195.35 | 257.82
0.19 | 101.28 | 206.65 | 270.01
0.2 | 105.43 | 217.94 | 282.21
0.21 | 109.34 | 229.43 | 294.58
0.22 | 113.05 | 241.04 | 306.94
0.23 | 116.64 | 252.33 | 319.19
0.24 | 120.09 | 263.89 | 331.48
0.25 | 123.41 | 275.49 | 343.69
0.26 | 126.47 | 287.03 | 355.96
0.27 | 129.3 | 298.55 | 368.05
0.28 | 132.02 | 309.96 | 380.07
0.29 | 134.37 | 321.39 | 392.27
0.3 | 136.8 | 332.86 | 404.08
0.31 | 139.19 | 344.15 | 416.07
0.32 | 141.2 | 355.25 | 427.78
0.33 | 143.38 | 366.41 | 439.44
0.34 | 144.94 | 377.39 | 450.94
0.35 | 146.7 | 388.18 | 462.23
0.36 | 148.5 | 398.87 | 473.45
0.37 | 150.01 | 409.4 | 484.62
0.38 | 151.32 | 419.86 | 495.56
0.39 | 152.62 | 429.99 | 506.14
0.4 | 153.98 | 439.9 | 516.76
0.41 | 155.3 | 449.73 | 527.06
0.42 | 156.59 | 459.27 | 537.3
0.43 | 157.31 | 468.73 | 547.37
0.44 | 158.35 | 477.7 | 556.92
0.45 | 159.51 | 486.51 | 566.54
0.46 | 160.32 | 495.1 | 575.4
0.47 | 161.28 | 503.41 | 584.8
0.48 | 161.88 | 511.41 | 593.8
0.49 | 162.68 | 519.01 | 602.2
0.5 | 163.69 | 526.52 | 610.7

## Tranconductance (mS-mm)
VGS (V) | VDS = 0.100 V | VDS = 0.500 V | VDS = 0.900 V
-0.75 | -0.00299 | -0.00732 | -0.0221
-0.74 | -0.002595 | -0.00797 | -0.02475
-0.73 | -0.002235 | -0.007705 | -0.0239
-0.72 | -0.0022595 | -0.00741 | -0.0218
-0.71 | -0.002171 | -0.00806 | -0.0231
-0.7 | -0.0020025 | -0.00724 | -0.0198
-0.69 | -0.0021005 | -0.006875 | -0.0153
-0.68 | -0.0018245 | -0.006475 | -0.0191
-0.67 | -0.0018555 | -0.00616 | -0.0211
-0.66 | -0.0019145 | -0.007025 | -0.0196
-0.65 | -0.0017045 | -0.006675 | -0.01965
-0.64 | -0.0017055 | -0.0058 | -0.01785
-0.63 | -0.0013785 | -0.005475 | -0.0161
-0.62 | -0.001553 | -0.00563 | -0.01845
-0.61 | -0.0014475 | -0.00528 | -0.0175
-0.6 | -0.001332 | -0.00541 | -0.013735
-0.59 | -0.0014755 | -0.005445 | -0.01591
-0.58 | -0.0012565 | -0.004755 | -0.01702
-0.57 | -0.0011435 | -0.00458 | -0.01524
-0.56 | -0.001092 | -0.004565 | -0.01358
-0.55 | -0.0009655 | -0.00449 | -0.012975
-0.54 | -0.000915 | -0.00429 | -0.01343
-0.53 | -0.0010535 | -0.00395 | -0.01237
-0.52 | -0.001053 | -0.00347 | -0.011045
-0.51 | -0.00069 | -0.00347 | -0.010305
-0.5 | -0.000672 | -0.003255 | -0.00993
-0.49 | -0.000765 | -0.00292 | -0.01014
-0.48 | -0.0005115 | -0.002265 | -0.00843
-0.47 | -0.000335 | -0.001675 | -0.007035
-0.46 | -0.0001735 | -0.001055 | -0.003215
-0.45 | -1.5e-06 | -0.00013 | 7e-05
-0.44 | 0.000429 | 0.000745 | 0.00256
-0.43 | 0.0009015 | 0.002585 | 0.008975
-0.42 | 0.001443 | 0.005195 | 0.017565
-0.41 | 0.0023335 | 0.008 | 0.02762
-0.4 | 0.0034805 | 0.011275 | 0.0435
-0.39 | 0.0049445 | 0.01677 | 0.06283
-0.38 | 0.007084 | 0.024755 | 0.09386
-0.37 | 0.010061 | 0.0353 | 0.13338
-0.36 | 0.0160235 | 0.0498 | 0.18205
-0.35 | 0.0221815 | 0.06941 | 0.262
-0.34 | 0.02817 | 0.09623 | 0.36855
-0.33 | 0.03872 | 0.1403 | 0.5109
-0.32 | 0.053275 | 0.19253 | 0.717
-0.31 | 0.073505 | 0.2579 | 1.0066
-0.3 | 0.10151 | 0.3554 | 1.39575
-0.29 | 0.150455 | 0.49315 | 1.8974
-0.28 | 0.20543 | 0.6723 | 2.6155
-0.27 | 0.2667 | 0.9259 | 3.5935
-0.26 | 0.3643 | 1.26565 | 4.863
-0.25 | 0.4965 | 1.7573 | 6.503
-0.24 | 0.677 | 2.3433 | 8.92
-0.23 | 0.9143 | 3.15 | 12.066
-0.22 | 1.2462 | 4.2925 | 16.151
-0.21 | 1.7634 | 5.716 | 21.588
-0.2 | 2.3692 | 7.681 | 28.315
-0.19 | 3.1265 | 10.287 | 37.69
-0.18 | 4.194 | 13.8105 | 48.79
-0.17 | 5.5975 | 18.1665 | 64.14
-0.16 | 7.4385 | 23.72 | 82.15
-0.15 | 9.8845 | 31.52 | 103.235
-0.14 | 13.246 | 40.88 | 131.055
-0.13 | 17.5045 | 52.2 | 161.855
-0.12 | 22.875 | 67.245 | 195.8
-0.11 | 29.8 | 85.94 | 236
-0.1 | 38.74 | 109.145 | 278.6
-0.09 | 49.86 | 134.77 | 325.15
-0.08 | 62.635 | 164.465 | 375.45
-0.07 | 78.915 | 199.65 | 427.4
-0.06 | 99.335 | 241.3 | 482.55
-0.05 | 119.81 | 286.9 | 532.15
-0.04 | 144.955 | 335.65 | 582.05
-0.03 | 175.8 | 379 | 635.35
-0.02 | 208.35 | 431.6 | 687.7
-0.01 | 242.05 | 493.35 | 747.2
0 | 277 | 543.7 | 795
0.01 | 308.05 | 588.85 | 818.5
0.02 | 346.05 | 646.7 | 865
0.03 | 382.8 | 691.25 | 916.5
0.04 | 408.65 | 733.75 | 950
0.05 | 437.8 | 789.5 | 984
0.06 | 464.15 | 826.5 | 1012
0.07 | 483.85 | 867.5 | 1044
0.08 | 498 | 893.5 | 1075
0.09 | 503.4 | 923.5 | 1097.5
0.1 | 512.8 | 966 | 1109.5
0.11 | 524.5 | 990 | 1137
0.12 | 522 | 1016 | 1164.5
0.13 | 517 | 1036 | 1166
0.14 | 501.5 | 1055.5 | 1180.5
0.15 | 484 | 1082 | 1189.5
0.16 | 475 | 1094 | 1203.5
0.17 | 462 | 1094.5 | 1220
0.18 | 452 | 1112 | 1217.5
0.19 | 432 | 1129.5 | 1219.5
0.2 | 403 | 1139 | 1228.5
0.21 | 381 | 1155 | 1236.5
0.22 | 365 | 1145 | 1230.5
0.23 | 352 | 1142.5 | 1227
0.24 | 338.5 | 1158 | 1225
0.25 | 319 | 1157 | 1224
0.26 | 294.5 | 1153 | 1218
0.27 | 277.5 | 1146.5 | 1205.5
0.28 | 253.5 | 1142 | 1211
0.29 | 239 | 1145 | 1200.5
0.3 | 241 | 1138 | 1190
0.31 | 220 | 1119.5 | 1185
0.32 | 209.5 | 1113 | 1168.5
0.33 | 187 | 1107 | 1158
0.34 | 166 | 1088.5 | 1139.5
0.35 | 178 | 1074 | 1125.5
0.36 | 165.5 | 1061 | 1119.5
0.37 | 141 | 1049.5 | 1105.5
0.38 | 130.5 | 1029.5 | 1076
0.39 | 133 | 1002 | 1060
0.4 | 134 | 987 | 1046
0.41 | 130.5 | 968.5 | 1027
0.42 | 100.5 | 950 | 1015.5
0.43 | 88 | 921.5 | 981
0.44 | 110 | 889 | 958.5
0.45 | 98.5 | 870 | 924
0.46 | 88.5 | 845 | 913
0.47 | 78 | 815.5 | 920
0.48 | 70 | 780 | 870
0.49 | 90.5 | 755.5 | 845
0.5 | 101 | 751 | 850