## IDS-VDS Characteristic (mA-mm)
VGS (V) | VDS = 0.100 V | VDS = 0.500 V | VDS = 0.900 V
-0.75 | 0.0005834 | 0.0024782 | 0.008354
-0.74 | 0.0005535 | 0.0023965 | 0.008088
-0.73 | 0.0005306 | 0.0023023 | 0.007865
-0.72 | 0.0005077 | 0.0022313 | 0.007624
-0.71 | 0.00048506 | 0.0021433 | 0.00743
-0.7 | 0.00046355 | 0.002066 | 0.00717
-0.69 | 0.0004454 | 0.0019913 | 0.006898
-0.68 | 0.00042419 | 0.0019287 | 0.006739
-0.67 | 0.0004035 | 0.0018478 | 0.006526
-0.66 | 0.00038454 | 0.0017846 | 0.006355
-0.65 | 0.00036982 | 0.0017031 | 0.006134
-0.64 | 0.0003513 | 0.0016482 | 0.00598
-0.63 | 0.00033522 | 0.0015835 | 0.00574
-0.62 | 0.00032087 | 0.001531 | 0.005594
-0.61 | 0.0003047 | 0.0014673 | 0.005405
-0.6 | 0.00028912 | 0.001415 | 0.005274
-0.59 | 0.00027615 | 0.0013593 | 0.005103
-0.58 | 0.00026343 | 0.0013244 | 0.0049415
-0.57 | 0.00025231 | 0.0012753 | 0.0047554
-0.56 | 0.00023966 | 0.0012148 | 0.0046256
-0.55 | 0.00022836 | 0.0011759 | 0.0044926
-0.54 | 0.00021871 | 0.0011291 | 0.0043443
-0.53 | 0.00020759 | 0.0010916 | 0.004198
-0.52 | 0.00019994 | 0.0010508 | 0.0040828
-0.51 | 0.00018949 | 0.0010154 | 0.00398
-0.5 | 0.00018072 | 0.0009822 | 0.0038515
-0.49 | 0.00017344 | 0.0009462 | 0.0037584
-0.48 | 0.00016786 | 0.0009236 | 0.0036497
-0.47 | 0.00016282 | 0.0009035 | 0.0035569
-0.46 | 0.00016072 | 0.0008906 | 0.0035289
-0.45 | 0.00016158 | 0.0008774 | 0.0035083
-0.44 | 0.00016284 | 0.000876 | 0.0035195
-0.43 | 0.00016907 | 0.0008993 | 0.0035461
-0.42 | 0.00018046 | 0.0009306 | 0.0036958
-0.41 | 0.00019891 | 0.000998 | 0.0038964
-0.4 | 0.00022693 | 0.0010897 | 0.0042439
-0.39 | 0.00026803 | 0.0012365 | 0.0047642
-0.38 | 0.00032787 | 0.0014425 | 0.005486
-0.37 | 0.00041098 | 0.0017304 | 0.006642
-0.36 | 0.00052729 | 0.0021359 | 0.008194
-0.35 | 0.0007316 | 0.0027202 | 0.010369
-0.34 | 0.0009721 | 0.0035443 | 0.013504
-0.33 | 0.0012987 | 0.0046693 | 0.017803
-0.32 | 0.0017517 | 0.006386 | 0.023832
-0.31 | 0.0023774 | 0.008539 | 0.032329
-0.3 | 0.0032388 | 0.011566 | 0.04405
-0.29 | 0.0044198 | 0.015762 | 0.06057
-0.28 | 0.006254 | 0.021418 | 0.0825
-0.27 | 0.00854 | 0.029284 | 0.11328
-0.26 | 0.011631 | 0.039978 | 0.15474
-0.25 | 0.015839 | 0.054354 | 0.21101
-0.24 | 0.021519 | 0.07574 | 0.28807
-0.23 | 0.029442 | 0.10263 | 0.39152
-0.22 | 0.040028 | 0.13913 | 0.53304
-0.21 | 0.054501 | 0.18789 | 0.7173
-0.2 | 0.07535 | 0.25443 | 0.9639
-0.19 | 0.10199 | 0.34281 | 1.2937
-0.18 | 0.13815 | 0.46316 | 1.729
-0.17 | 0.18615 | 0.6215 | 2.2888
-0.16 | 0.24972 | 0.8274 | 3.0206
-0.15 | 0.33542 | 1.1017 | 3.9265
-0.14 | 0.45003 | 1.4623 | 5.1372
-0.13 | 0.6011 | 1.9272 | 6.607
-0.12 | 0.7997 | 2.5215 | 8.393
-0.11 | 1.0578 | 3.2893 | 10.559
-0.1 | 1.4023 | 4.2729 | 13.119
-0.09 | 1.8403 | 5.4777 | 16.21
-0.08 | 2.4024 | 6.993 | 19.785
-0.07 | 3.1129 | 8.818 | 23.758
-0.06 | 3.9941 | 11.033 | 28.332
-0.05 | 5.1058 | 13.709 | 33.436
-0.04 | 6.403 | 16.83 | 39.039
-0.03 | 8.026 | 20.44 | 45.193
-0.02 | 9.947 | 24.546 | 51.744
-0.01 | 12.195 | 29.212 | 59.05
0 | 14.791 | 34.313 | 66.76
0.01 | 17.775 | 40.092 | 74.86
0.02 | 21.031 | 46.28 | 83.31
0.03 | 24.714 | 53.052 | 92.46
0.04 | 28.69 | 60.16 | 101.62
0.05 | 32.971 | 67.82 | 111.39
0.06 | 37.463 | 75.94 | 121.36
0.07 | 42.243 | 84.38 | 131.7
0.08 | 47.192 | 93.26 | 142.32
0.09 | 52.22 | 102.42 | 153.2
0.1 | 57.28 | 111.89 | 164.25
0.11 | 62.51 | 121.62 | 175.53
0.12 | 67.82 | 131.76 | 187.12
0.13 | 73.02 | 141.98 | 198.65
0.14 | 78.17 | 152.5 | 210.45
0.15 | 83.08 | 163.13 | 222.31
0.16 | 87.89 | 173.95 | 234.44
0.17 | 92.64 | 185.01 | 246.6
0.18 | 97.2 | 196.05 | 258.5
0.19 | 101.63 | 207.26 | 270.8
0.2 | 105.89 | 218.67 | 283.15
0.21 | 109.92 | 230.1 | 295.55
0.22 | 113.56 | 241.61 | 307.87
0.23 | 117.11 | 253.13 | 320.06
0.24 | 120.58 | 264.63 | 332.31
0.25 | 123.94 | 276.35 | 344.72
0.26 | 127.23 | 287.76 | 356.96
0.27 | 129.94 | 299.33 | 368.95
0.28 | 132.4 | 310.83 | 381.12
0.29 | 134.94 | 322.28 | 393.09
0.3 | 137.34 | 333.56 | 405.11
0.31 | 139.91 | 344.9 | 417.07
0.32 | 142 | 356.09 | 428.58
0.33 | 143.74 | 367.3 | 440.4
0.34 | 145.54 | 378.33 | 451.94
0.35 | 147.49 | 388.93 | 463.16
0.36 | 149.22 | 399.71 | 474.49
0.37 | 150.86 | 410.42 | 485.57
0.38 | 151.98 | 420.8 | 496.46
0.39 | 153.32 | 431.01 | 507.21
0.4 | 154.9 | 440.77 | 517.76
0.41 | 156.19 | 450.66 | 527.95
0.42 | 157.07 | 460.35 | 538.31
0.43 | 158.07 | 469.69 | 548.22
0.44 | 159.02 | 478.71 | 557.92
0.45 | 160.39 | 487.51 | 567.6
0.46 | 161.28 | 496.12 | 576.6
0.47 | 161.82 | 504.44 | 585.5
0.48 | 162.62 | 512.53 | 594.3
0.49 | 163.57 | 520.11 | 603.1
0.5 | 164.61 | 527.6 | 611.6

## Tranconductance (mS-mm)
VGS (V) | VDS = 0.100 V | VDS = 0.500 V | VDS = 0.900 V
-0.75 | -0.00299 | -0.00817 | -0.0266
-0.74 | -0.00264 | -0.008795 | -0.02445
-0.73 | -0.00229 | -0.00826 | -0.0232
-0.72 | -0.002277 | -0.00795 | -0.02175
-0.71 | -0.0022075 | -0.008265 | -0.0227
-0.7 | -0.001983 | -0.0076 | -0.0266
-0.69 | -0.001968 | -0.006865 | -0.02155
-0.68 | -0.002095 | -0.007175 | -0.0186
-0.67 | -0.0019825 | -0.007205 | -0.0192
-0.66 | -0.001684 | -0.007235 | -0.0196
-0.65 | -0.001662 | -0.00682 | -0.01875
-0.64 | -0.00173 | -0.00598 | -0.0197
-0.63 | -0.0015215 | -0.00586 | -0.0193
-0.62 | -0.001526 | -0.00581 | -0.01675
-0.61 | -0.0015875 | -0.0058 | -0.016
-0.6 | -0.0014275 | -0.0054 | -0.0151
-0.59 | -0.0012845 | -0.00453 | -0.016625
-0.58 | -0.001192 | -0.0042 | -0.01738
-0.57 | -0.0011885 | -0.00548 | -0.015795
-0.56 | -0.0011975 | -0.00497 | -0.01314
-0.55 | -0.0010475 | -0.004285 | -0.014065
-0.54 | -0.0010385 | -0.004215 | -0.01473
-0.53 | -0.0009385 | -0.003915 | -0.013075
-0.52 | -0.000905 | -0.00381 | -0.0109
-0.51 | -0.000961 | -0.00343 | -0.011565
-0.5 | -0.0008025 | -0.00346 | -0.01108
-0.49 | -0.000643 | -0.00293 | -0.01009
-0.48 | -0.000531 | -0.002135 | -0.010075
-0.47 | -0.000357 | -0.00165 | -0.00604
-0.46 | -6.2e-05 | -0.001305 | -0.00243
-0.45 | 0.000106 | -0.00073 | -0.00047
-0.44 | 0.0003745 | 0.001095 | 0.00189
-0.43 | 0.000881 | 0.00273 | 0.008815
-0.42 | 0.001492 | 0.004935 | 0.017515
-0.41 | 0.0023235 | 0.007955 | 0.027405
-0.4 | 0.003456 | 0.011925 | 0.04339
-0.39 | 0.005047 | 0.01764 | 0.062105
-0.38 | 0.0071475 | 0.024695 | 0.09389
-0.37 | 0.009971 | 0.03467 | 0.1354
-0.36 | 0.016031 | 0.04949 | 0.18635
-0.35 | 0.0222405 | 0.07042 | 0.2655
-0.34 | 0.028355 | 0.097455 | 0.3717
-0.33 | 0.03898 | 0.142085 | 0.5164
-0.32 | 0.053935 | 0.193485 | 0.7263
-0.31 | 0.074355 | 0.259 | 1.0109
-0.3 | 0.10212 | 0.36115 | 1.41205
-0.29 | 0.15076 | 0.4926 | 1.9225
-0.28 | 0.20601 | 0.6761 | 2.6355
-0.27 | 0.26885 | 0.928 | 3.612
-0.26 | 0.36495 | 1.2535 | 4.8865
-0.25 | 0.4944 | 1.7881 | 6.6665
-0.24 | 0.68015 | 2.4138 | 9.0255
-0.23 | 0.92545 | 3.1695 | 12.2485
-0.22 | 1.25295 | 4.263 | 16.289
-0.21 | 1.7661 | 5.765 | 21.543
-0.2 | 2.37445 | 7.746 | 28.82
-0.19 | 3.14 | 10.4365 | 38.255
-0.18 | 4.208 | 13.9345 | 49.755
-0.17 | 5.5785 | 18.212 | 64.58
-0.16 | 7.4635 | 24.01 | 81.885
-0.15 | 10.0155 | 31.745 | 105.83
-0.14 | 13.284 | 41.275 | 134.025
-0.13 | 17.4835 | 52.96 | 162.79
-0.12 | 22.835 | 68.105 | 197.6
-0.11 | 30.13 | 87.57 | 236.3
-0.1 | 39.125 | 109.42 | 282.55
-0.09 | 50.005 | 136.005 | 333.3
-0.08 | 63.63 | 167.015 | 377.4
-0.07 | 79.585 | 202 | 427.35
-0.06 | 99.645 | 244.55 | 483.9
-0.05 | 120.445 | 289.85 | 535.35
-0.04 | 146.01 | 336.55 | 587.85
-0.03 | 177.2 | 385.8 | 635.25
-0.02 | 208.45 | 438.6 | 692.85
-0.01 | 242.2 | 488.35 | 750.8
0 | 279 | 544 | 790.5
0.01 | 312 | 598.35 | 827.5
0.02 | 346.95 | 648 | 880
0.03 | 382.95 | 694 | 915.5
0.04 | 412.85 | 738.4 | 946.5
0.05 | 438.65 | 789 | 987
0.06 | 463.6 | 828 | 1015.5
0.07 | 486.45 | 866 | 1048
0.08 | 498.85 | 902 | 1075
0.09 | 504.4 | 931.5 | 1096.5
0.1 | 514.5 | 960 | 1116.5
0.11 | 527 | 993.5 | 1143.5
0.12 | 525.5 | 1018 | 1156
0.13 | 517.5 | 1037 | 1166.5
0.14 | 503 | 1057.5 | 1183
0.15 | 486 | 1072.5 | 1199.5
0.16 | 478 | 1094 | 1214.5
0.17 | 465.5 | 1105 | 1203
0.18 | 449.5 | 1112.5 | 1210
0.19 | 434.5 | 1131 | 1232.5
0.2 | 414.5 | 1142 | 1237.5
0.21 | 383.5 | 1147 | 1236
0.22 | 359.5 | 1151.5 | 1225.5
0.23 | 351 | 1151 | 1222
0.24 | 341.5 | 1161 | 1233
0.25 | 332.5 | 1156.5 | 1232.5
0.26 | 300 | 1149 | 1211.5
0.27 | 258.5 | 1153.5 | 1208
0.28 | 250 | 1147.5 | 1207
0.29 | 247 | 1136.5 | 1199.5
0.3 | 248.5 | 1131 | 1199
0.31 | 233 | 1126.5 | 1173.5
0.32 | 191.5 | 1120 | 1166.5
0.33 | 177 | 1112 | 1168
0.34 | 187.5 | 1081.5 | 1138
0.35 | 184 | 1069 | 1127.5
0.36 | 168.5 | 1074.5 | 1120.5
0.37 | 138 | 1054.5 | 1098.5
0.38 | 123 | 1029.5 | 1082
0.39 | 146 | 998.5 | 1065
0.4 | 143.5 | 982.5 | 1037
0.41 | 108.5 | 979 | 1027.5
0.42 | 94 | 951.5 | 1013.5
0.43 | 97.5 | 918 | 980.5
0.44 | 116 | 891 | 969
0.45 | 113 | 870.5 | 934
0.46 | 71.5 | 846.5 | 895
0.47 | 67 | 820.5 | 885
0.48 | 87.5 | 783.5 | 880
0.49 | 99.5 | 753.5 | 865
0.5 | 104 | 749 | 850