## IDS-VDS Characteristic (mA-mm)
VGS (V) | VDS = 0.100 V | VDS = 0.500 V | VDS = 0.900 V
-0.75 | 0.0006093 | 0.0026743 | 0.009133
-0.74 | 0.0005869 | 0.00257 | 0.008879
-0.73 | 0.0005584 | 0.0024848 | 0.008609
-0.72 | 0.0005349 | 0.0024003 | 0.008373
-0.71 | 0.0005027 | 0.0023123 | 0.008141
-0.7 | 0.00048221 | 0.0022347 | 0.00785
-0.69 | 0.00046239 | 0.0021451 | 0.007586
-0.68 | 0.00043857 | 0.0020718 | 0.007384
-0.67 | 0.00042084 | 0.0019995 | 0.007138
-0.66 | 0.0003972 | 0.0019227 | 0.006919
-0.65 | 0.00038479 | 0.0018487 | 0.006669
-0.64 | 0.00036526 | 0.0017698 | 0.006519
-0.63 | 0.00034688 | 0.0017073 | 0.006279
-0.62 | 0.00032853 | 0.0016419 | 0.00608
-0.61 | 0.00031595 | 0.0015801 | 0.00588
-0.6 | 0.00029884 | 0.0015188 | 0.005691
-0.59 | 0.00028209 | 0.0014595 | 0.005522
-0.58 | 0.00027068 | 0.0014143 | 0.005316
-0.57 | 0.0002563 | 0.0013499 | 0.005158
-0.56 | 0.00024435 | 0.0013037 | 0.0049705
-0.55 | 0.0002337 | 0.0012525 | 0.0048317
-0.54 | 0.00022274 | 0.0011983 | 0.0046843
-0.53 | 0.00021055 | 0.0011564 | 0.0045429
-0.52 | 0.00020201 | 0.0011141 | 0.0044129
-0.51 | 0.00019292 | 0.0010709 | 0.0042531
-0.5 | 0.00018435 | 0.0010383 | 0.0041295
-0.49 | 0.00017653 | 0.0010039 | 0.0040004
-0.48 | 0.00017005 | 0.0009722 | 0.0038995
-0.47 | 0.00016528 | 0.000949 | 0.0037859
-0.46 | 0.0001609 | 0.0009232 | 0.0037252
-0.45 | 0.00015931 | 0.0009113 | 0.0036588
-0.44 | 0.00015999 | 0.0009067 | 0.0036538
-0.43 | 0.00016442 | 0.000915 | 0.0036737
-0.42 | 0.00017385 | 0.0009402 | 0.0037495
-0.41 | 0.00018848 | 0.0009826 | 0.0039237
-0.4 | 0.00021256 | 0.001056 | 0.0041894
-0.39 | 0.00024822 | 0.0011758 | 0.0045915
-0.38 | 0.00029932 | 0.0013487 | 0.0052092
-0.37 | 0.00037224 | 0.0016026 | 0.006144
-0.36 | 0.00047499 | 0.0019499 | 0.007399
-0.35 | 0.0006546 | 0.0024488 | 0.009287
-0.34 | 0.0008704 | 0.0031554 | 0.011899
-0.33 | 0.0011612 | 0.0041303 | 0.015603
-0.32 | 0.0015691 | 0.0054792 | 0.020715
-0.31 | 0.0021214 | 0.007529 | 0.028014
-0.3 | 0.0029004 | 0.010172 | 0.038045
-0.29 | 0.0039581 | 0.013807 | 0.052076
-0.28 | 0.0054167 | 0.018898 | 0.07158
-0.27 | 0.007764 | 0.02583 | 0.09777
-0.26 | 0.01059 | 0.035347 | 0.1341
-0.25 | 0.014419 | 0.048134 | 0.18349
-0.24 | 0.01963 | 0.06687 | 0.25129
-0.23 | 0.026894 | 0.09104 | 0.34388
-0.22 | 0.036628 | 0.12394 | 0.46396
-0.21 | 0.049811 | 0.16761 | 0.6311
-0.2 | 0.06908 | 0.22794 | 0.852
-0.19 | 0.09358 | 0.30769 | 1.1481
-0.18 | 0.12706 | 0.41541 | 1.5384
-0.17 | 0.17166 | 0.55855 | 2.0534
-0.16 | 0.23027 | 0.7496 | 2.7065
-0.15 | 0.31107 | 1.0015 | 3.5548
-0.14 | 0.41824 | 1.3252 | 4.6271
-0.13 | 0.5583 | 1.7539 | 6.015
-0.12 | 0.7472 | 2.3086 | 7.676
-0.11 | 0.9907 | 3.0175 | 9.707
-0.1 | 1.3136 | 3.9105 | 12.155
-0.09 | 1.7252 | 5.0686 | 15.093
-0.08 | 2.263 | 6.461 | 18.382
-0.07 | 2.9375 | 8.183 | 22.269
-0.06 | 3.7825 | 10.295 | 26.639
-0.05 | 4.8613 | 12.787 | 31.566
-0.04 | 6.08 | 15.75 | 37.071
-0.03 | 7.647 | 19.22 | 42.894
-0.02 | 9.508 | 23.183 | 49.422
-0.01 | 11.69 | 27.695 | 56.429
0 | 14.203 | 32.772 | 64.07
0.01 | 17.104 | 38.325 | 71.98
0.02 | 20.322 | 44.333 | 80.34
0.03 | 23.94 | 50.975 | 89.1
0.04 | 27.88 | 58 | 98.38
0.05 | 32.046 | 65.54 | 108.03
0.06 | 36.575 | 73.41 | 117.93
0.07 | 41.307 | 81.86 | 128.34
0.08 | 46.211 | 90.66 | 138.68
0.09 | 51.27 | 99.71 | 149.57
0.1 | 56.416 | 109.16 | 160.58
0.11 | 61.51 | 118.8 | 171.84
0.12 | 66.74 | 128.84 | 183.3
0.13 | 71.93 | 139.08 | 194.95
0.14 | 77.06 | 149.51 | 206.69
0.15 | 82.1 | 160.04 | 218.57
0.16 | 87.13 | 171 | 230.7
0.17 | 91.88 | 181.9 | 242.61
0.18 | 96.42 | 193.04 | 254.89
0.19 | 100.76 | 204.4 | 267.15
0.2 | 104.98 | 215.45 | 279.46
0.21 | 109.2 | 227.09 | 291.88
0.22 | 113.01 | 238.59 | 304.09
0.23 | 116.69 | 250.11 | 316.51
0.24 | 120.19 | 261.7 | 328.82
0.25 | 123.31 | 273.27 | 341.19
0.26 | 126.47 | 284.95 | 353.48
0.27 | 129.34 | 296.5 | 365.66
0.28 | 132.08 | 308.06 | 377.77
0.29 | 134.81 | 319.36 | 389.89
0.3 | 137.43 | 330.97 | 402.1
0.31 | 139.44 | 342.32 | 413.79
0.32 | 141.58 | 353.58 | 425.7
0.33 | 143.6 | 364.89 | 437.42
0.34 | 145.55 | 375.77 | 449.06
0.35 | 147.65 | 386.79 | 460.52
0.36 | 148.99 | 397.53 | 471.64
0.37 | 150.52 | 408.24 | 483.02
0.38 | 152.06 | 418.79 | 494.05
0.39 | 153.48 | 428.96 | 504.82
0.4 | 154.97 | 439 | 515.45
0.41 | 155.92 | 448.88 | 525.79
0.42 | 157.05 | 458.65 | 536.2
0.43 | 158.29 | 468.05 | 546.28
0.44 | 159.54 | 477.2 | 556.11
0.45 | 160.28 | 486.13 | 565.67
0.46 | 161.21 | 494.88 | 575
0.47 | 162.05 | 503.34 | 584.4
0.48 | 163.06 | 511.37 | 593.2
0.49 | 164.17 | 519.2 | 601.9
0.5 | 164.49 | 526.79 | 610.3

## Tranconductance (mS-mm)
VGS (V) | VDS = 0.100 V | VDS = 0.500 V | VDS = 0.900 V
-0.75 | -0.00224 | -0.01043 | -0.0254
-0.74 | -0.002545 | -0.009475 | -0.0262
-0.73 | -0.0026 | -0.008485 | -0.0253
-0.72 | -0.002785 | -0.008625 | -0.0234
-0.71 | -0.0026345 | -0.00828 | -0.02615
-0.7 | -0.0020155 | -0.00836 | -0.02775
-0.69 | -0.002182 | -0.008145 | -0.0233
-0.68 | -0.0020775 | -0.00728 | -0.0224
-0.67 | -0.0020685 | -0.007455 | -0.02325
-0.66 | -0.0018025 | -0.00754 | -0.02345
-0.65 | -0.001597 | -0.007645 | -0.02
-0.64 | -0.0018955 | -0.00707 | -0.0195
-0.63 | -0.0018365 | -0.006395 | -0.02195
-0.62 | -0.0015465 | -0.00636 | -0.01995
-0.61 | -0.0014845 | -0.006155 | -0.01945
-0.6 | -0.001693 | -0.00603 | -0.0179
-0.59 | -0.001408 | -0.005225 | -0.01875
-0.58 | -0.0012895 | -0.00548 | -0.0182
-0.57 | -0.0013165 | -0.00553 | -0.017275
-0.56 | -0.00113 | -0.00487 | -0.016315
-0.55 | -0.0010805 | -0.00527 | -0.01431
-0.54 | -0.0011575 | -0.004805 | -0.01444
-0.53 | -0.0010365 | -0.00421 | -0.01357
-0.52 | -0.0008815 | -0.004275 | -0.01449
-0.51 | -0.000883 | -0.00379 | -0.01417
-0.5 | -0.0008195 | -0.00335 | -0.012635
-0.49 | -0.000715 | -0.003305 | -0.0115
-0.48 | -0.0005625 | -0.002745 | -0.010725
-0.47 | -0.0004575 | -0.00245 | -0.008715
-0.46 | -0.0002985 | -0.001885 | -0.006355
-0.45 | -4.55e-05 | -0.000825 | -0.00357
-0.44 | 0.0002555 | 0.000185 | 0.000745
-0.43 | 0.000693 | 0.001675 | 0.004785
-0.42 | 0.001203 | 0.00338 | 0.0125
-0.41 | 0.0019355 | 0.00579 | 0.021995
-0.4 | 0.002987 | 0.00966 | 0.03339
-0.39 | 0.004338 | 0.014635 | 0.05099
-0.38 | 0.006201 | 0.02134 | 0.077625
-0.37 | 0.0087835 | 0.03006 | 0.10949
-0.36 | 0.014118 | 0.04231 | 0.15715
-0.35 | 0.0197705 | 0.060275 | 0.225
-0.34 | 0.02533 | 0.084075 | 0.3158
-0.33 | 0.034935 | 0.11619 | 0.4408
-0.32 | 0.04801 | 0.169935 | 0.62055
-0.31 | 0.066565 | 0.23464 | 0.8665
-0.3 | 0.091835 | 0.3139 | 1.2031
-0.29 | 0.125815 | 0.4363 | 1.67675
-0.28 | 0.190295 | 0.60115 | 2.2847
-0.27 | 0.258665 | 0.82245 | 3.126
-0.26 | 0.33275 | 1.1152 | 4.286
-0.25 | 0.452 | 1.57615 | 5.8595
-0.24 | 0.62375 | 2.1453 | 8.0195
-0.23 | 0.8499 | 2.8535 | 10.6335
-0.22 | 1.14585 | 3.8285 | 14.361
-0.21 | 1.6226 | 5.2 | 19.402
-0.2 | 2.18845 | 7.004 | 25.85
-0.19 | 2.899 | 9.3735 | 34.32
-0.18 | 3.904 | 12.543 | 45.265
-0.17 | 5.1605 | 16.7095 | 58.405
-0.16 | 6.9705 | 22.1475 | 75.07
-0.15 | 9.3985 | 28.78 | 96.03
-0.14 | 12.3615 | 37.62 | 123.01
-0.13 | 16.448 | 49.17 | 152.445
-0.12 | 21.62 | 63.18 | 184.6
-0.11 | 28.32 | 80.095 | 223.95
-0.1 | 36.725 | 102.555 | 269.3
-0.09 | 47.47 | 127.525 | 311.35
-0.08 | 60.615 | 155.72 | 358.8
-0.07 | 75.975 | 191.7 | 412.85
-0.06 | 96.19 | 230.2 | 464.85
-0.05 | 114.875 | 272.75 | 521.6
-0.04 | 139.285 | 321.65 | 566.4
-0.03 | 171.4 | 371.65 | 617.55
-0.02 | 202.15 | 423.75 | 676.75
-0.01 | 234.75 | 479.45 | 732.4
0 | 270.7 | 531.5 | 777.55
0.01 | 305.95 | 578.05 | 813.5
0.02 | 341.8 | 632.5 | 856
0.03 | 377.9 | 683.35 | 902
0.04 | 405.3 | 728.25 | 946.5
0.05 | 434.75 | 770.5 | 977.5
0.06 | 463.05 | 816 | 1015.5
0.07 | 481.8 | 862.5 | 1037.5
0.08 | 498.15 | 892.5 | 1061.5
0.09 | 510.25 | 925 | 1095
0.1 | 512 | 954.5 | 1113.5
0.11 | 516.2 | 984 | 1136
0.12 | 521 | 1014 | 1155.5
0.13 | 516 | 1033.5 | 1169.5
0.14 | 508.5 | 1048 | 1181
0.15 | 503.5 | 1074.5 | 1200.5
0.16 | 489 | 1093 | 1202
0.17 | 464.5 | 1102 | 1209.5
0.18 | 444 | 1125 | 1227
0.19 | 428 | 1120.5 | 1228.5
0.2 | 422 | 1134.5 | 1236.5
0.21 | 401.5 | 1157 | 1231.5
0.22 | 374.5 | 1151 | 1231.5
0.23 | 359 | 1155.5 | 1236.5
0.24 | 331 | 1158 | 1234
0.25 | 314 | 1162.5 | 1233
0.26 | 301.5 | 1161.5 | 1223.5
0.27 | 280.5 | 1155.5 | 1214.5
0.28 | 273.5 | 1143 | 1211.5
0.29 | 267.5 | 1145.5 | 1216.5
0.3 | 231.5 | 1148 | 1195
0.31 | 207.5 | 1130.5 | 1180
0.32 | 208 | 1128.5 | 1181.5
0.33 | 198.5 | 1109.5 | 1168
0.34 | 202.5 | 1095 | 1155
0.35 | 172 | 1088 | 1129
0.36 | 143.5 | 1072.5 | 1125
0.37 | 153.5 | 1063 | 1120.5
0.38 | 148 | 1036 | 1090
0.39 | 145.5 | 1010.5 | 1070
0.4 | 122 | 996 | 1048.5
0.41 | 104 | 982.5 | 1037.5
0.42 | 118.5 | 958.5 | 1024.5
0.43 | 124.5 | 927.5 | 995.5
0.44 | 99.5 | 904 | 969.5
0.45 | 83.5 | 884 | 944.5
0.46 | 88.5 | 860.5 | 936.5
0.47 | 92.5 | 824.5 | 910
0.48 | 106 | 793 | 875
0.49 | 71.5 | 771 | 855
0.5 | 32 | 759 | 840