## IDS-VDS Characteristic (mA-mm)
VGS (V) | VDS = 0.100 V | VDS = 0.500 V | VDS = 0.900 V
-0.75 | 0.0006086 | 0.0025606 | 0.008546
-0.74 | 0.0005796 | 0.0024866 | 0.008278
-0.73 | 0.0005576 | 0.00239 | 0.008031
-0.72 | 0.0005285 | 0.0023123 | 0.007827
-0.71 | 0.0005092 | 0.0022117 | 0.007601
-0.7 | 0.00048598 | 0.0021217 | 0.007344
-0.69 | 0.00046493 | 0.0020686 | 0.007148
-0.68 | 0.00044462 | 0.0019978 | 0.00692
-0.67 | 0.00042429 | 0.0019248 | 0.006735
-0.66 | 0.00040286 | 0.001856 | 0.006517
-0.65 | 0.00038484 | 0.0017917 | 0.006353
-0.64 | 0.00036886 | 0.0017303 | 0.006123
-0.63 | 0.0003512 | 0.0016448 | 0.005889
-0.62 | 0.0003341 | 0.0015865 | 0.005724
-0.61 | 0.00031565 | 0.0015449 | 0.00555
-0.6 | 0.00030287 | 0.0014816 | 0.005355
-0.59 | 0.00028743 | 0.0014244 | 0.005184
-0.58 | 0.00027245 | 0.0013629 | 0.005028
-0.57 | 0.00026019 | 0.0013209 | 0.0048459
-0.56 | 0.00024936 | 0.0012712 | 0.004715
-0.55 | 0.00023922 | 0.0012187 | 0.0045845
-0.54 | 0.00022855 | 0.0011737 | 0.0044323
-0.53 | 0.00021711 | 0.0011305 | 0.0043194
-0.52 | 0.00020577 | 0.001091 | 0.0041815
-0.51 | 0.00019786 | 0.0010544 | 0.0040393
-0.5 | 0.00018933 | 0.001021 | 0.0039459
-0.49 | 0.00018079 | 0.0009893 | 0.0038429
-0.48 | 0.00017517 | 0.0009536 | 0.0037296
-0.47 | 0.00017111 | 0.0009307 | 0.0036386
-0.46 | 0.00016749 | 0.0009095 | 0.0035939
-0.45 | 0.00016588 | 0.0008957 | 0.0035395
-0.44 | 0.00016712 | 0.0008997 | 0.0035405
-0.43 | 0.00017151 | 0.0009132 | 0.0035868
-0.42 | 0.00018166 | 0.0009453 | 0.0036936
-0.41 | 0.00019873 | 0.0009968 | 0.003875
-0.4 | 0.00022475 | 0.0010829 | 0.0041801
-0.39 | 0.00026361 | 0.0012096 | 0.0046436
-0.38 | 0.00031942 | 0.0013976 | 0.0053155
-0.37 | 0.00039917 | 0.0016761 | 0.006376
-0.36 | 0.00051175 | 0.002057 | 0.007746
-0.35 | 0.0007109 | 0.0026084 | 0.009772
-0.34 | 0.0009419 | 0.0033726 | 0.012666
-0.33 | 0.0012549 | 0.0044304 | 0.016688
-0.32 | 0.001687 | 0.006044 | 0.022342
-0.31 | 0.0022929 | 0.008082 | 0.030093
-0.3 | 0.0031257 | 0.010953 | 0.040947
-0.29 | 0.0042709 | 0.014824 | 0.056144
-0.28 | 0.005904 | 0.020251 | 0.07669
-0.27 | 0.008088 | 0.027588 | 0.10517
-0.26 | 0.011039 | 0.037759 | 0.14436
-0.25 | 0.015106 | 0.051728 | 0.19831
-0.24 | 0.020563 | 0.0717 | 0.2697
-0.23 | 0.028138 | 0.09745 | 0.3666
-0.22 | 0.0383 | 0.13222 | 0.49843
-0.21 | 0.052198 | 0.17891 | 0.6734
-0.2 | 0.07317 | 0.24258 | 0.9108
-0.19 | 0.09899 | 0.32806 | 1.2242
-0.18 | 0.13393 | 0.4423 | 1.6461
-0.17 | 0.18079 | 0.5949 | 2.1725
-0.16 | 0.24313 | 0.7949 | 2.8678
-0.15 | 0.32674 | 1.0499 | 3.77
-0.14 | 0.43829 | 1.398 | 4.8846
-0.13 | 0.586 | 1.8489 | 6.305
-0.12 | 0.7797 | 2.4266 | 8.058
-0.11 | 1.0352 | 3.1651 | 10.159
-0.1 | 1.3672 | 4.1053 | 12.679
-0.09 | 1.8047 | 5.2957 | 15.637
-0.08 | 2.3519 | 6.754 | 19.117
-0.07 | 3.0461 | 8.566 | 23.045
-0.06 | 3.9274 | 10.695 | 27.491
-0.05 | 5.0068 | 13.281 | 32.612
-0.04 | 6.311 | 16.343 | 38.017
-0.03 | 7.904 | 19.925 | 44.12
-0.02 | 9.811 | 23.992 | 50.668
-0.01 | 12.048 | 28.482 | 57.76
0 | 14.636 | 33.705 | 65.36
0.01 | 17.568 | 39.358 | 73.39
0.02 | 20.822 | 45.493 | 81.7
0.03 | 24.535 | 52.117 | 90.72
0.04 | 28.44 | 59.21 | 100.01
0.05 | 32.707 | 66.77 | 109.61
0.06 | 37.204 | 74.86 | 119.45
0.07 | 41.958 | 83.3 | 129.93
0.08 | 46.903 | 92.08 | 140.45
0.09 | 51.942 | 101.23 | 151.26
0.1 | 56.98 | 110.48 | 162.34
0.11 | 62.21 | 120.3 | 173.4
0.12 | 67.48 | 130.37 | 185.05
0.13 | 72.69 | 140.61 | 196.69
0.14 | 77.81 | 151.1 | 208.42
0.15 | 82.75 | 161.61 | 220.27
0.16 | 87.57 | 172.48 | 232.27
0.17 | 92.26 | 183.44 | 244.33
0.18 | 96.79 | 194.56 | 256.5
0.19 | 101.24 | 205.67 | 268.68
0.2 | 105.45 | 217.03 | 280.85
0.21 | 109.57 | 228.51 | 293.31
0.22 | 113.16 | 239.91 | 305.45
0.23 | 116.71 | 251.57 | 317.73
0.24 | 120.15 | 262.78 | 330.05
0.25 | 123.55 | 274.54 | 342.22
0.26 | 126.73 | 286.09 | 354.49
0.27 | 129.57 | 297.56 | 366.65
0.28 | 132.08 | 309.02 | 378.74
0.29 | 134.56 | 320.31 | 390.86
0.3 | 137.19 | 331.76 | 402.75
0.31 | 139.52 | 343.12 | 414.7
0.32 | 141.7 | 354.33 | 426.39
0.33 | 143.59 | 365.38 | 438.01
0.34 | 145.07 | 376.33 | 449.45
0.35 | 147.16 | 387.23 | 460.8
0.36 | 148.89 | 397.88 | 472.08
0.37 | 150.42 | 408.66 | 483.15
0.38 | 151.7 | 418.82 | 494.11
0.39 | 153 | 428.97 | 504.66
0.4 | 154.45 | 439.01 | 515.25
0.41 | 155.8 | 448.81 | 525.67
0.42 | 156.85 | 458.48 | 535.9
0.43 | 157.71 | 467.75 | 545.92
0.44 | 158.97 | 476.77 | 555.56
0.45 | 159.92 | 485.62 | 565.23
0.46 | 161 | 494.33 | 574.3
0.47 | 161.72 | 502.57 | 583.4
0.48 | 162.23 | 510.52 | 592.4
0.49 | 163.33 | 518.24 | 601
0.5 | 164.27 | 525.75 | 609.3

## Tranconductance (mS-mm)
VGS (V) | VDS = 0.100 V | VDS = 0.500 V | VDS = 0.900 V
-0.75 | -0.0029 | -0.0074 | -0.0268
-0.74 | -0.00255 | -0.00853 | -0.02575
-0.73 | -0.002555 | -0.008715 | -0.02255
-0.72 | -0.00242 | -0.008915 | -0.0215
-0.71 | -0.002126 | -0.00953 | -0.02415
-0.7 | -0.0022135 | -0.007155 | -0.02265
-0.69 | -0.002068 | -0.006195 | -0.0212
-0.68 | -0.002032 | -0.00719 | -0.02065
-0.67 | -0.002088 | -0.00709 | -0.02015
-0.66 | -0.0019725 | -0.006655 | -0.0191
-0.65 | -0.0017 | -0.006285 | -0.0197
-0.64 | -0.001682 | -0.007345 | -0.0232
-0.63 | -0.001738 | -0.00719 | -0.01995
-0.62 | -0.0017775 | -0.004995 | -0.01695
-0.61 | -0.0015615 | -0.005245 | -0.01845
-0.6 | -0.001411 | -0.006025 | -0.0183
-0.59 | -0.001521 | -0.005935 | -0.01635
-0.58 | -0.001362 | -0.005175 | -0.016905
-0.57 | -0.0011545 | -0.004585 | -0.01565
-0.56 | -0.0010485 | -0.00511 | -0.01307
-0.55 | -0.0010405 | -0.004875 | -0.014135
-0.54 | -0.0011055 | -0.00441 | -0.013255
-0.53 | -0.001139 | -0.004135 | -0.01254
-0.52 | -0.0009625 | -0.003805 | -0.014005
-0.51 | -0.000822 | -0.0035 | -0.01178
-0.5 | -0.0008535 | -0.003255 | -0.00982
-0.49 | -0.000708 | -0.00337 | -0.010815
-0.48 | -0.000484 | -0.00293 | -0.010215
-0.47 | -0.000384 | -0.002205 | -0.006785
-0.46 | -0.0002615 | -0.00175 | -0.004955
-0.45 | -1.85e-05 | -0.00049 | -0.00267
-0.44 | 0.0002815 | 0.000875 | 0.002365
-0.43 | 0.000727 | 0.00228 | 0.007655
-0.42 | 0.001361 | 0.00418 | 0.01441
-0.41 | 0.0021545 | 0.00688 | 0.024325
-0.4 | 0.003244 | 0.01064 | 0.03843
-0.39 | 0.0047335 | 0.015735 | 0.05677
-0.38 | 0.006778 | 0.023325 | 0.08662
-0.37 | 0.0096165 | 0.03297 | 0.121525
-0.36 | 0.0155865 | 0.046615 | 0.1698
-0.35 | 0.0215075 | 0.06578 | 0.246
-0.34 | 0.0272 | 0.0911 | 0.3458
-0.33 | 0.037255 | 0.13357 | 0.4838
-0.32 | 0.0519 | 0.18258 | 0.67025
-0.31 | 0.071935 | 0.24545 | 0.93025
-0.3 | 0.0989 | 0.3371 | 1.30255
-0.29 | 0.138915 | 0.4649 | 1.78715
-0.28 | 0.190855 | 0.6382 | 2.4513
-0.27 | 0.25675 | 0.8754 | 3.3835
-0.26 | 0.3509 | 1.207 | 4.657
-0.25 | 0.4762 | 1.69705 | 6.267
-0.24 | 0.6516 | 2.2861 | 8.4145
-0.23 | 0.88685 | 3.026 | 11.4365
-0.22 | 1.203 | 4.073 | 15.34
-0.21 | 1.7435 | 5.518 | 20.6185
-0.2 | 2.3396 | 7.4575 | 27.54
-0.19 | 3.038 | 9.986 | 36.765
-0.18 | 4.09 | 13.342 | 47.415
-0.17 | 5.46 | 17.63 | 61.085
-0.16 | 7.2975 | 22.75 | 79.875
-0.15 | 9.758 | 30.155 | 100.84
-0.14 | 12.963 | 39.95 | 126.75
-0.13 | 17.0705 | 51.43 | 158.67
-0.12 | 22.46 | 65.81 | 192.7
-0.11 | 29.375 | 83.935 | 231.05
-0.1 | 38.475 | 106.53 | 273.9
-0.09 | 49.235 | 132.435 | 321.9
-0.08 | 62.07 | 163.515 | 370.4
-0.07 | 78.775 | 197.05 | 418.7
-0.06 | 98.035 | 235.75 | 478.35
-0.05 | 119.18 | 282.4 | 526.3
-0.04 | 144.86 | 332.2 | 575.4
-0.03 | 175 | 382.45 | 632.55
-0.02 | 207.2 | 427.85 | 682
-0.01 | 241.25 | 485.65 | 734.6
0 | 276 | 543.8 | 781.5
0.01 | 309.3 | 589.4 | 817
0.02 | 348.35 | 637.95 | 866.5
0.03 | 380.9 | 685.85 | 915.5
0.04 | 408.6 | 732.65 | 944.5
0.05 | 438.2 | 782.5 | 972
0.06 | 462.55 | 826.5 | 1016
0.07 | 484.95 | 861 | 1050
0.08 | 499.2 | 896.5 | 1066.5
0.09 | 503.85 | 920 | 1094.5
0.1 | 513.4 | 953.5 | 1107
0.11 | 525 | 994.5 | 1135.5
0.12 | 524 | 1015.5 | 1164.5
0.13 | 516.5 | 1036.5 | 1168.5
0.14 | 503 | 1050 | 1179
0.15 | 488 | 1069 | 1192.5
0.16 | 475.5 | 1091.5 | 1203
0.17 | 461 | 1104 | 1211.5
0.18 | 449 | 1111.5 | 1217.5
0.19 | 433 | 1123.5 | 1217.5
0.2 | 416.5 | 1142 | 1231.5
0.21 | 385.5 | 1144 | 1230
0.22 | 357 | 1153 | 1221
0.23 | 349.5 | 1143.5 | 1230
0.24 | 342 | 1148.5 | 1224.5
0.25 | 329 | 1165.5 | 1222
0.26 | 301 | 1151 | 1221.5
0.27 | 267.5 | 1146.5 | 1212.5
0.28 | 249.5 | 1137.5 | 1210.5
0.29 | 255.5 | 1137 | 1200.5
0.3 | 248 | 1140.5 | 1192
0.31 | 225.5 | 1128.5 | 1182
0.32 | 203.5 | 1113 | 1165.5
0.33 | 168.5 | 1100 | 1153
0.34 | 178.5 | 1092.5 | 1139.5
0.35 | 191 | 1077.5 | 1131.5
0.36 | 163 | 1071.5 | 1117.5
0.37 | 140.5 | 1047 | 1101.5
0.38 | 129 | 1015.5 | 1075.5
0.39 | 137.5 | 1009.5 | 1057
0.4 | 140 | 992 | 1050.5
0.41 | 120 | 973.5 | 1032.5
0.42 | 95.5 | 947 | 1012.5
0.43 | 106 | 914.5 | 983
0.44 | 110.5 | 893.5 | 965.5
0.45 | 101.5 | 878 | 937
0.46 | 90 | 847.5 | 908.5
0.47 | 61.5 | 809.5 | 905
0.48 | 80.5 | 783.5 | 880
0.49 | 102 | 761.5 | 845
0.5 | 94 | 751 | 830