## IDS-VDS Characteristic (mA-mm)
VGS (V) | VDS = 0.100 V | VDS = 0.500 V | VDS = 0.900 V
-0.75 | 0.0006213 | 0.0026329 | 0.008805
-0.74 | 0.0005939 | 0.0025479 | 0.008521
-0.73 | 0.0005661 | 0.0024673 | 0.008328
-0.72 | 0.00054 | 0.0023812 | 0.00803
-0.71 | 0.0005173 | 0.0022877 | 0.007843
-0.7 | 0.00048956 | 0.0022139 | 0.007584
-0.69 | 0.00046773 | 0.0021353 | 0.007375
-0.68 | 0.00045013 | 0.0020654 | 0.007086
-0.67 | 0.00042848 | 0.0019937 | 0.006932
-0.66 | 0.00040723 | 0.001908 | 0.006726
-0.65 | 0.00038964 | 0.0018472 | 0.006486
-0.64 | 0.00037397 | 0.0017736 | 0.006309
-0.63 | 0.00035209 | 0.0017017 | 0.006092
-0.62 | 0.00033651 | 0.0016456 | 0.005863
-0.61 | 0.00032172 | 0.0015844 | 0.005669
-0.6 | 0.00030584 | 0.0015191 | 0.005508
-0.59 | 0.00028902 | 0.0014727 | 0.005302
-0.58 | 0.00027697 | 0.0014081 | 0.005175
-0.57 | 0.00026391 | 0.0013543 | 0.005003
-0.56 | 0.00025222 | 0.0012962 | 0.0048621
-0.55 | 0.00024048 | 0.0012537 | 0.0046782
-0.54 | 0.00022986 | 0.0012099 | 0.004551
-0.53 | 0.00021804 | 0.0011624 | 0.0044277
-0.52 | 0.00020911 | 0.0011194 | 0.0042801
-0.51 | 0.00019889 | 0.0010843 | 0.0041622
-0.5 | 0.00019049 | 0.0010378 | 0.0040256
-0.49 | 0.00018327 | 0.0010005 | 0.0039409
-0.48 | 0.00017622 | 0.000973 | 0.0038291
-0.47 | 0.00017051 | 0.0009563 | 0.003772
-0.46 | 0.00016675 | 0.0009368 | 0.0036985
-0.45 | 0.00016547 | 0.0009214 | 0.0036641
-0.44 | 0.00016724 | 0.0009271 | 0.0036647
-0.43 | 0.00017303 | 0.0009376 | 0.0037054
-0.42 | 0.00018332 | 0.0009689 | 0.0038087
-0.41 | 0.00020241 | 0.0010222 | 0.0040203
-0.4 | 0.00022922 | 0.0011126 | 0.0043444
-0.39 | 0.00026973 | 0.0012539 | 0.0048187
-0.38 | 0.00032722 | 0.0014502 | 0.0055466
-0.37 | 0.00041024 | 0.0017375 | 0.006655
-0.36 | 0.0005257 | 0.0021469 | 0.00816
-0.35 | 0.0007259 | 0.0027074 | 0.010282
-0.34 | 0.0009612 | 0.0035133 | 0.013336
-0.33 | 0.0012878 | 0.0046292 | 0.01755
-0.32 | 0.0017359 | 0.006336 | 0.023519
-0.31 | 0.0023549 | 0.008458 | 0.031774
-0.3 | 0.003203 | 0.011458 | 0.043423
-0.29 | 0.0043872 | 0.015548 | 0.05944
-0.28 | 0.006219 | 0.021216 | 0.08126
-0.27 | 0.008508 | 0.029044 | 0.11201
-0.26 | 0.011559 | 0.03974 | 0.15366
-0.25 | 0.015809 | 0.054376 | 0.20901
-0.24 | 0.021486 | 0.07469 | 0.28562
-0.23 | 0.029416 | 0.10208 | 0.38926
-0.22 | 0.039974 | 0.13861 | 0.52666
-0.21 | 0.054323 | 0.18785 | 0.7183
-0.2 | 0.07539 | 0.25487 | 0.9652
-0.19 | 0.10174 | 0.34319 | 1.2897
-0.18 | 0.13833 | 0.46304 | 1.724
-0.17 | 0.1863 | 0.6212 | 2.2907
-0.16 | 0.25098 | 0.8309 | 3.0155
-0.15 | 0.33729 | 1.1056 | 3.9518
-0.14 | 0.45017 | 1.4681 | 5.117
-0.13 | 0.6035 | 1.9296 | 6.623
-0.12 | 0.7995 | 2.5316 | 8.422
-0.11 | 1.0645 | 3.2923 | 10.606
-0.1 | 1.4057 | 4.2661 | 13.174
-0.09 | 1.8493 | 5.5012 | 16.246
-0.08 | 2.4163 | 6.985 | 19.775
-0.07 | 3.1209 | 8.825 | 23.828
-0.06 | 4.0169 | 11.045 | 28.302
-0.05 | 5.1303 | 13.724 | 33.456
-0.04 | 6.439 | 16.833 | 39.045
-0.03 | 8.039 | 20.375 | 45.158
-0.02 | 9.987 | 24.534 | 51.875
-0.01 | 12.245 | 29.197 | 59.08
0 | 14.833 | 34.42 | 66.7
0.01 | 17.821 | 40.064 | 74.87
0.02 | 21.075 | 46.248 | 83.26
0.03 | 24.766 | 53.021 | 92.24
0.04 | 28.714 | 60.11 | 101.62
0.05 | 32.966 | 67.72 | 111.16
0.06 | 37.477 | 75.82 | 121.26
0.07 | 42.288 | 84.35 | 131.58
0.08 | 47.208 | 93.1 | 142.26
0.09 | 52.272 | 102.24 | 152.98
0.1 | 57.28 | 111.57 | 163.97
0.11 | 62.52 | 121.38 | 175.25
0.12 | 67.8 | 131.5 | 186.9
0.13 | 72.97 | 141.7 | 198.55
0.14 | 78.01 | 152.1 | 210.17
0.15 | 82.94 | 162.77 | 222.08
0.16 | 87.82 | 173.69 | 234.12
0.17 | 92.52 | 184.46 | 246.24
0.18 | 97.13 | 195.61 | 258.42
0.19 | 101.5 | 206.87 | 270.42
0.2 | 105.65 | 218.19 | 282.77
0.21 | 109.56 | 229.77 | 295.16
0.22 | 113.37 | 241.02 | 307.46
0.23 | 117.07 | 252.59 | 319.66
0.24 | 120.56 | 264.09 | 331.83
0.25 | 123.79 | 275.72 | 344.24
0.26 | 126.79 | 287.21 | 356.47
0.27 | 129.43 | 298.7 | 368.61
0.28 | 132.28 | 310.15 | 380.46
0.29 | 134.76 | 321.5 | 392.68
0.3 | 137.27 | 333.04 | 404.73
0.31 | 139.55 | 344.19 | 416.52
0.32 | 141.42 | 355.49 | 428.34
0.33 | 143.48 | 366.62 | 439.81
0.34 | 145.42 | 377.47 | 451.37
0.35 | 147.23 | 388.37 | 462.65
0.36 | 148.85 | 399.01 | 473.88
0.37 | 150.38 | 409.7 | 485.11
0.38 | 151.7 | 420.04 | 495.9
0.39 | 153.18 | 430.17 | 506.56
0.4 | 154.59 | 440.15 | 517.17
0.41 | 155.64 | 449.94 | 527.57
0.42 | 156.83 | 459.57 | 537.64
0.43 | 157.77 | 468.81 | 547.7
0.44 | 158.96 | 477.99 | 557.44
0.45 | 160 | 486.77 | 566.96
0.46 | 160.75 | 495.42 | 576
0.47 | 161.62 | 503.64 | 585.2
0.48 | 162.36 | 511.66 | 594.2
0.49 | 163.31 | 519.44 | 602.6
0.5 | 164.07 | 526.86 | 610.8

## Tranconductance (mS-mm)
VGS (V) | VDS = 0.100 V | VDS = 0.500 V | VDS = 0.900 V
-0.75 | -0.00274 | -0.0085 | -0.0284
-0.74 | -0.00276 | -0.00828 | -0.02385
-0.73 | -0.002695 | -0.008335 | -0.02455
-0.72 | -0.00244 | -0.00898 | -0.02425
-0.71 | -0.002522 | -0.008365 | -0.0223
-0.7 | -0.0024785 | -0.00762 | -0.0234
-0.69 | -0.0019715 | -0.007425 | -0.0249
-0.68 | -0.0019625 | -0.00708 | -0.02215
-0.67 | -0.002145 | -0.00787 | -0.018
-0.66 | -0.001942 | -0.007325 | -0.0223
-0.65 | -0.001663 | -0.00672 | -0.02085
-0.64 | -0.0018775 | -0.007275 | -0.0197
-0.63 | -0.001873 | -0.0064 | -0.0223
-0.62 | -0.0015185 | -0.005865 | -0.02115
-0.61 | -0.0015335 | -0.006325 | -0.01775
-0.6 | -0.001635 | -0.005585 | -0.01835
-0.59 | -0.0014435 | -0.00555 | -0.01665
-0.58 | -0.0012555 | -0.00592 | -0.01495
-0.57 | -0.0012375 | -0.005595 | -0.015645
-0.56 | -0.0011715 | -0.00503 | -0.01624
-0.55 | -0.001118 | -0.004315 | -0.015555
-0.54 | -0.001122 | -0.004565 | -0.012525
-0.53 | -0.0010375 | -0.004525 | -0.013545
-0.52 | -0.0009575 | -0.003905 | -0.013275
-0.51 | -0.000931 | -0.00408 | -0.012725
-0.5 | -0.000781 | -0.00419 | -0.011065
-0.49 | -0.0007135 | -0.00324 | -0.009825
-0.48 | -0.000638 | -0.00221 | -0.008445
-0.47 | -0.0004735 | -0.00181 | -0.00653
-0.46 | -0.000252 | -0.001745 | -0.005395
-0.45 | 2.45e-05 | -0.000485 | -0.00169
-0.44 | 0.000378 | 0.00081 | 0.002065
-0.43 | 0.000804 | 0.00209 | 0.0072
-0.42 | 0.001469 | 0.00423 | 0.015745
-0.41 | 0.002295 | 0.007185 | 0.026785
-0.4 | 0.003366 | 0.011585 | 0.03992
-0.39 | 0.0049 | 0.01688 | 0.06011
-0.38 | 0.0070255 | 0.02418 | 0.091815
-0.37 | 0.009924 | 0.034835 | 0.13067
-0.36 | 0.015783 | 0.048495 | 0.18135
-0.35 | 0.021775 | 0.06832 | 0.2588
-0.34 | 0.028095 | 0.09609 | 0.3634
-0.33 | 0.038735 | 0.141135 | 0.50915
-0.32 | 0.053355 | 0.19144 | 0.7112
-0.31 | 0.073355 | 0.2561 | 0.9952
-0.3 | 0.101615 | 0.3545 | 1.3833
-0.29 | 0.1508 | 0.4879 | 1.89185
-0.28 | 0.20604 | 0.6748 | 2.6285
-0.27 | 0.267 | 0.9262 | 3.62
-0.26 | 0.36505 | 1.2666 | 4.85
-0.25 | 0.49635 | 1.7475 | 6.598
-0.24 | 0.68035 | 2.3852 | 9.0125
-0.23 | 0.9244 | 3.196 | 12.052
-0.22 | 1.24535 | 4.2885 | 16.452
-0.21 | 1.7708 | 5.813 | 21.927
-0.2 | 2.37085 | 7.767 | 28.57
-0.19 | 3.147 | 10.4085 | 37.94
-0.18 | 4.228 | 13.9005 | 50.05
-0.17 | 5.6325 | 18.393 | 64.575
-0.16 | 7.5495 | 24.22 | 83.055
-0.15 | 9.9595 | 31.86 | 105.075
-0.14 | 13.3105 | 41.2 | 133.56
-0.13 | 17.4665 | 53.175 | 165.25
-0.12 | 23.05 | 68.135 | 199.15
-0.11 | 30.31 | 86.725 | 237.6
-0.1 | 39.24 | 110.445 | 282
-0.09 | 50.53 | 135.945 | 330.05
-0.08 | 63.58 | 166.19 | 379.1
-0.07 | 80.03 | 203 | 426.35
-0.06 | 100.47 | 244.95 | 481.4
-0.05 | 121.105 | 289.4 | 537.15
-0.04 | 145.435 | 332.55 | 585.1
-0.03 | 177.4 | 385.05 | 641.5
-0.02 | 210.3 | 441.1 | 696.1
-0.01 | 242.3 | 494.3 | 741.25
0 | 278.8 | 543.35 | 789.5
0.01 | 312.1 | 591.4 | 828
0.02 | 347.25 | 647.85 | 868.5
0.03 | 381.95 | 693.1 | 918
0.04 | 410 | 734.95 | 946
0.05 | 438.15 | 785.5 | 982
0.06 | 466.1 | 831.5 | 1021
0.07 | 486.55 | 864 | 1050
0.08 | 499.2 | 894.5 | 1070
0.09 | 503.6 | 923.5 | 1085.5
0.1 | 512.4 | 957 | 1113.5
0.11 | 526 | 996.5 | 1146.5
0.12 | 522.5 | 1016 | 1165
0.13 | 510.5 | 1030 | 1163.5
0.14 | 498.5 | 1053.5 | 1176.5
0.15 | 490.5 | 1079.5 | 1197.5
0.16 | 479 | 1084.5 | 1208
0.17 | 465.5 | 1096 | 1215
0.18 | 449 | 1120.5 | 1209
0.19 | 426 | 1129 | 1217.5
0.2 | 403 | 1145 | 1237
0.21 | 386 | 1141.5 | 1234.5
0.22 | 375.5 | 1141 | 1225
0.23 | 359.5 | 1153.5 | 1218.5
0.24 | 336 | 1156.5 | 1229
0.25 | 311.5 | 1156 | 1232
0.26 | 282 | 1149 | 1218.5
0.27 | 274.5 | 1147 | 1199.5
0.28 | 266.5 | 1140 | 1203.5
0.29 | 249.5 | 1144.5 | 1213.5
0.3 | 239.5 | 1134.5 | 1192
0.31 | 207.5 | 1122.5 | 1180.5
0.32 | 196.5 | 1121.5 | 1164.5
0.33 | 200 | 1099 | 1151.5
0.34 | 187.5 | 1087.5 | 1142
0.35 | 171.5 | 1077 | 1125.5
0.36 | 157.5 | 1066.5 | 1123
0.37 | 142.5 | 1051.5 | 1101
0.38 | 140 | 1023.5 | 1072.5
0.39 | 144.5 | 1005.5 | 1063.5
0.4 | 123 | 988.5 | 1050.5
0.41 | 112 | 971 | 1023.5
0.42 | 106.5 | 943.5 | 1006.5
0.43 | 106.5 | 921 | 990
0.44 | 111.5 | 898 | 963
0.45 | 89.5 | 871.5 | 928
0.46 | 81 | 843.5 | 912
0.47 | 80.5 | 812 | 910
0.48 | 84.5 | 790 | 870
0.49 | 85.5 | 760 | 830
0.5 | 76 | 742 | 820