## IDS-VDS Characteristic (mA-mm)
VGS (V) | VDS = 0.100 V | VDS = 0.500 V | VDS = 0.900 V
-0.75 | 0.0006014 | 0.0025755 | 0.008608
-0.74 | 0.0005711 | 0.0024831 | 0.008349
-0.73 | 0.0005481 | 0.0023971 | 0.008103
-0.72 | 0.0005222 | 0.0023022 | 0.007885
-0.71 | 0.0005008 | 0.0022261 | 0.007648
-0.7 | 0.00047767 | 0.00214 | 0.00738
-0.69 | 0.0004562 | 0.0020626 | 0.007195
-0.68 | 0.00043779 | 0.0019844 | 0.006943
-0.67 | 0.00041928 | 0.0018959 | 0.006755
-0.66 | 0.00039302 | 0.0018238 | 0.006566
-0.65 | 0.00037906 | 0.0017705 | 0.006363
-0.64 | 0.00035921 | 0.0016965 | 0.006154
-0.63 | 0.00034231 | 0.0016326 | 0.005976
-0.62 | 0.00032728 | 0.0015853 | 0.005798
-0.61 | 0.000313 | 0.0015206 | 0.005589
-0.6 | 0.00029742 | 0.0014583 | 0.005405
-0.59 | 0.00028398 | 0.0014062 | 0.005234
-0.58 | 0.00027231 | 0.0013525 | 0.005053
-0.57 | 0.00025911 | 0.001296 | 0.0048933
-0.56 | 0.00024475 | 0.0012595 | 0.004749
-0.55 | 0.00023378 | 0.0012084 | 0.0045967
-0.54 | 0.00022402 | 0.0011628 | 0.0044734
-0.53 | 0.00021165 | 0.0011211 | 0.0043158
-0.52 | 0.00020257 | 0.0010735 | 0.0041762
-0.51 | 0.00019359 | 0.0010399 | 0.0040619
-0.5 | 0.00018437 | 0.0010056 | 0.003929
-0.49 | 0.00017759 | 0.000968 | 0.0038247
-0.48 | 0.00017142 | 0.0009433 | 0.0037341
-0.47 | 0.00016624 | 0.0009191 | 0.0036623
-0.46 | 0.00016298 | 0.000905 | 0.0035982
-0.45 | 0.00016211 | 0.0008872 | 0.0035585
-0.44 | 0.00016386 | 0.0008886 | 0.0035625
-0.43 | 0.00016912 | 0.0009042 | 0.0035963
-0.42 | 0.00017864 | 0.0009301 | 0.0037004
-0.41 | 0.00019477 | 0.0009777 | 0.0038877
-0.4 | 0.00021979 | 0.0010654 | 0.0041671
-0.39 | 0.00025764 | 0.0011912 | 0.004629
-0.38 | 0.0003113 | 0.0013814 | 0.0053189
-0.37 | 0.0003872 | 0.0016547 | 0.006371
-0.36 | 0.0004937 | 0.0020287 | 0.00778
-0.35 | 0.0006813 | 0.0025697 | 0.009785
-0.34 | 0.0009034 | 0.0033295 | 0.012657
-0.33 | 0.0012046 | 0.0043886 | 0.016708
-0.32 | 0.0016258 | 0.005898 | 0.022378
-0.31 | 0.0021969 | 0.00793 | 0.030218
-0.3 | 0.0029963 | 0.010781 | 0.041234
-0.29 | 0.0040883 | 0.014659 | 0.056531
-0.28 | 0.0055689 | 0.019998 | 0.07742
-0.27 | 0.007938 | 0.027451 | 0.10654
-0.26 | 0.010803 | 0.037676 | 0.14574
-0.25 | 0.014713 | 0.051212 | 0.19909
-0.24 | 0.020015 | 0.07119 | 0.27116
-0.23 | 0.02733 | 0.09708 | 0.37176
-0.22 | 0.037183 | 0.13194 | 0.50244
-0.21 | 0.050544 | 0.17795 | 0.6798
-0.2 | 0.06994 | 0.24091 | 0.9169
-0.19 | 0.09488 | 0.32504 | 1.2322
-0.18 | 0.12869 | 0.4399 | 1.6503
-0.17 | 0.17304 | 0.5917 | 2.1893
-0.16 | 0.23303 | 0.7924 | 2.8804
-0.15 | 0.3133 | 1.0523 | 3.7697
-0.14 | 0.42116 | 1.3937 | 4.9188
-0.13 | 0.56297 | 1.8455 | 6.351
-0.12 | 0.751 | 2.4221 | 8.048
-0.11 | 0.9975 | 3.1581 | 10.161
-0.1 | 1.319 | 4.1054 | 12.695
-0.09 | 1.7359 | 5.2658 | 15.716
-0.08 | 2.2733 | 6.719 | 19.09
-0.07 | 2.9564 | 8.498 | 22.977
-0.06 | 3.8047 | 10.671 | 27.487
-0.05 | 4.8926 | 13.261 | 32.527
-0.04 | 6.159 | 16.282 | 38.071
-0.03 | 7.744 | 19.815 | 44.064
-0.02 | 9.642 | 23.865 | 50.571
-0.01 | 11.839 | 28.439 | 57.7
0 | 14.395 | 33.515 | 65.31
0.01 | 17.338 | 39.227 | 73.33
0.02 | 20.591 | 45.277 | 81.74
0.03 | 24.248 | 51.944 | 90.52
0.04 | 28.24 | 59.05 | 99.8
0.05 | 32.46 | 66.62 | 109.5
0.06 | 36.995 | 74.65 | 119.35
0.07 | 41.793 | 83.06 | 129.74
0.08 | 46.727 | 91.85 | 140.19
0.09 | 51.808 | 100.94 | 151.08
0.1 | 56.9 | 110.29 | 162.1
0.11 | 62.11 | 119.94 | 173.32
0.12 | 67.32 | 130.01 | 184.77
0.13 | 72.61 | 140.23 | 196.37
0.14 | 77.72 | 150.62 | 208.03
0.15 | 82.71 | 161.21 | 219.87
0.16 | 87.45 | 171.96 | 232.01
0.17 | 92.2 | 183.02 | 243.84
0.18 | 96.71 | 193.97 | 256.02
0.19 | 101.14 | 205.17 | 268.16
0.2 | 105.37 | 216.51 | 280.43
0.21 | 109.29 | 227.87 | 292.95
0.22 | 112.96 | 239.35 | 304.97
0.23 | 116.53 | 250.79 | 317.32
0.24 | 119.96 | 262.33 | 329.55
0.25 | 123.34 | 273.79 | 341.89
0.26 | 126.49 | 285.26 | 354.09
0.27 | 129.15 | 296.76 | 366.19
0.28 | 131.68 | 308.24 | 378.29
0.29 | 134.24 | 319.7 | 390.3
0.3 | 136.59 | 330.97 | 402.33
0.31 | 139.2 | 342.29 | 414
0.32 | 141.24 | 353.46 | 425.81
0.33 | 142.9 | 364.54 | 437.48
0.34 | 144.71 | 375.57 | 448.98
0.35 | 146.5 | 386.34 | 460.34
0.36 | 148.41 | 397.01 | 471.39
0.37 | 149.89 | 407.57 | 482.62
0.38 | 151.04 | 417.95 | 493.49
0.39 | 152.36 | 428.07 | 504.23
0.4 | 154.06 | 437.97 | 514.72
0.41 | 155.25 | 447.71 | 524.99
0.42 | 156.11 | 457.37 | 535.33
0.43 | 157.09 | 466.73 | 545.3
0.44 | 158.12 | 475.75 | 555.01
0.45 | 159.53 | 484.53 | 564.38
0.46 | 160.3 | 493.12 | 573.7
0.47 | 160.87 | 501.46 | 582.6
0.48 | 161.64 | 509.54 | 591.4
0.49 | 162.51 | 517.16 | 600.2
0.5 | 163.6 | 524.53 | 608.6

## Tranconductance (mS-mm)
VGS (V) | VDS = 0.100 V | VDS = 0.500 V | VDS = 0.900 V
-0.75 | -0.00303 | -0.00924 | -0.0259
-0.74 | -0.002665 | -0.00892 | -0.02525
-0.73 | -0.002445 | -0.009045 | -0.0232
-0.72 | -0.002365 | -0.00855 | -0.02275
-0.71 | -0.0022265 | -0.00811 | -0.02525
-0.7 | -0.00223 | -0.008175 | -0.02265
-0.69 | -0.001994 | -0.00778 | -0.02185
-0.68 | -0.001846 | -0.008335 | -0.022
-0.67 | -0.0022385 | -0.00803 | -0.01885
-0.66 | -0.002011 | -0.00627 | -0.0196
-0.65 | -0.0016905 | -0.006365 | -0.0206
-0.64 | -0.0018375 | -0.006895 | -0.01935
-0.63 | -0.0015965 | -0.00556 | -0.0178
-0.62 | -0.0014655 | -0.0056 | -0.01935
-0.61 | -0.001493 | -0.00635 | -0.01965
-0.6 | -0.001451 | -0.00572 | -0.01775
-0.59 | -0.0012555 | -0.00529 | -0.0176
-0.58 | -0.0012435 | -0.00551 | -0.017035
-0.57 | -0.001378 | -0.00465 | -0.0152
-0.56 | -0.0012665 | -0.00438 | -0.01483
-0.55 | -0.0010365 | -0.004835 | -0.01378
-0.54 | -0.0011065 | -0.004365 | -0.014045
-0.53 | -0.0010725 | -0.004465 | -0.01486
-0.52 | -0.000903 | -0.00406 | -0.012695
-0.51 | -0.00091 | -0.003395 | -0.01236
-0.5 | -0.0008 | -0.003595 | -0.01186
-0.49 | -0.0006475 | -0.003115 | -0.009745
-0.48 | -0.0005675 | -0.002445 | -0.00812
-0.47 | -0.000422 | -0.001915 | -0.006795
-0.46 | -0.0002065 | -0.001595 | -0.00519
-0.45 | 4.4e-05 | -0.00082 | -0.001785
-0.44 | 0.0003505 | 0.00085 | 0.00189
-0.43 | 0.000739 | 0.002075 | 0.006895
-0.42 | 0.0012825 | 0.003675 | 0.01457
-0.41 | 0.0020575 | 0.006765 | 0.023335
-0.4 | 0.0031435 | 0.010675 | 0.037065
-0.39 | 0.0045755 | 0.0158 | 0.05759
-0.38 | 0.006478 | 0.023175 | 0.0871
-0.37 | 0.00912 | 0.032365 | 0.123055
-0.36 | 0.014705 | 0.04575 | 0.1707
-0.35 | 0.020485 | 0.06504 | 0.24385
-0.34 | 0.026165 | 0.090945 | 0.34615
-0.33 | 0.03612 | 0.128425 | 0.48605
-0.32 | 0.049615 | 0.17707 | 0.6755
-0.31 | 0.068525 | 0.24415 | 0.9428
-0.3 | 0.09457 | 0.33645 | 1.31565
-0.29 | 0.12863 | 0.46085 | 1.8093
-0.28 | 0.192485 | 0.6396 | 2.50045
-0.27 | 0.261705 | 0.8839 | 3.416
-0.26 | 0.33875 | 1.18805 | 4.6275
-0.25 | 0.4606 | 1.6757 | 6.271
-0.24 | 0.63085 | 2.2934 | 8.6335
-0.23 | 0.8584 | 3.0375 | 11.564
-0.22 | 1.1607 | 4.0435 | 15.402
-0.21 | 1.63785 | 5.4485 | 20.723
-0.2 | 2.2168 | 7.3545 | 27.62
-0.19 | 2.9375 | 9.9495 | 36.67
-0.18 | 3.908 | 13.333 | 47.855
-0.17 | 5.217 | 17.625 | 61.505
-0.16 | 7.013 | 23.03 | 79.02
-0.15 | 9.4065 | 30.065 | 101.92
-0.14 | 12.4835 | 39.66 | 129.065
-0.13 | 16.492 | 51.42 | 156.46
-0.12 | 21.7265 | 65.63 | 190.5
-0.11 | 28.4 | 84.165 | 232.35
-0.1 | 36.92 | 105.385 | 277.75
-0.09 | 47.715 | 130.68 | 319.75
-0.08 | 61.025 | 161.61 | 363.05
-0.07 | 76.57 | 197.6 | 419.85
-0.06 | 96.81 | 238.15 | 477.5
-0.05 | 117.715 | 280.55 | 529.2
-0.04 | 142.57 | 327.7 | 576.85
-0.03 | 174.15 | 379.15 | 625
-0.02 | 204.75 | 431.2 | 681.8
-0.01 | 237.65 | 482.5 | 736.95
0 | 274.95 | 539.4 | 781.5
0.01 | 309.8 | 588.1 | 821.5
0.02 | 345.5 | 635.85 | 859.5
0.03 | 382.45 | 688.65 | 903
0.04 | 410.6 | 733.8 | 949
0.05 | 437.75 | 780 | 977.5
0.06 | 466.65 | 822 | 1012
0.07 | 486.6 | 860 | 1042
0.08 | 500.75 | 894 | 1067
0.09 | 508.65 | 922 | 1095.5
0.1 | 515.1 | 950 | 1112
0.11 | 521 | 986 | 1133.5
0.12 | 525 | 1014.5 | 1152.5
0.13 | 520 | 1030.5 | 1163
0.14 | 505 | 1049 | 1175
0.15 | 486.5 | 1067 | 1199
0.16 | 474.5 | 1090.5 | 1198.5
0.17 | 463 | 1100.5 | 1200.5
0.18 | 447 | 1107.5 | 1216
0.19 | 433 | 1127 | 1220.5
0.2 | 407.5 | 1135 | 1239.5
0.21 | 379.5 | 1142 | 1227
0.22 | 362 | 1146 | 1218.5
0.23 | 350 | 1149 | 1229
0.24 | 340.5 | 1150 | 1228.5
0.25 | 326.5 | 1146.5 | 1227
0.26 | 290.5 | 1148.5 | 1215
0.27 | 259.5 | 1149 | 1210
0.28 | 254.5 | 1147 | 1205.5
0.29 | 245.5 | 1136.5 | 1202
0.3 | 248 | 1129.5 | 1185
0.31 | 232.5 | 1124.5 | 1174
0.32 | 185 | 1112.5 | 1174
0.33 | 173.5 | 1105.5 | 1158.5
0.34 | 180 | 1090 | 1143
0.35 | 185 | 1072 | 1120.5
0.36 | 169.5 | 1061.5 | 1114
0.37 | 131.5 | 1047 | 1105
0.38 | 123.5 | 1025 | 1080.5
0.39 | 151 | 1001 | 1061.5
0.4 | 144.5 | 982 | 1038
0.41 | 102.5 | 970 | 1030.5
0.42 | 92 | 951 | 1015.5
0.43 | 100.5 | 919 | 984
0.44 | 122 | 890 | 954
0.45 | 109 | 868.5 | 934.5
0.46 | 67 | 846.5 | 911
0.47 | 67 | 821 | 885
0.48 | 82 | 785 | 880
0.49 | 98 | 749.5 | 860
0.5 | 109 | 737 | 840