## IDS-VDS Characteristic (mA-mm)
VGS (V) | VDS = 0.100 V | VDS = 0.500 V | VDS = 0.900 V
-0.75 | 0.0005894 | 0.0024459 | 0.008224
-0.74 | 0.0005588 | 0.0023764 | 0.007999
-0.73 | 0.0005358 | 0.0022997 | 0.007766
-0.72 | 0.0005152 | 0.0022028 | 0.007552
-0.71 | 0.00048794 | 0.0021311 | 0.00732
-0.7 | 0.00046789 | 0.002061 | 0.00711
-0.69 | 0.00044774 | 0.0019841 | 0.006853
-0.68 | 0.00042583 | 0.0019067 | 0.00669
-0.67 | 0.00040926 | 0.0018408 | 0.006466
-0.66 | 0.00038978 | 0.0017845 | 0.006291
-0.65 | 0.00037085 | 0.0017163 | 0.006112
-0.64 | 0.00035656 | 0.0016469 | 0.005895
-0.63 | 0.00033859 | 0.0015931 | 0.00573
-0.62 | 0.00032221 | 0.0015246 | 0.00552
-0.61 | 0.00030942 | 0.0014752 | 0.005338
-0.6 | 0.00029524 | 0.0014203 | 0.005205
-0.59 | 0.00028104 | 0.0013714 | 0.005056
-0.58 | 0.00026964 | 0.0013178 | 0.0048463
-0.57 | 0.00025528 | 0.0012678 | 0.004703
-0.56 | 0.00024461 | 0.0012279 | 0.0045883
-0.55 | 0.00023172 | 0.0011785 | 0.0044312
-0.54 | 0.00022201 | 0.0011401 | 0.0042799
-0.53 | 0.0002131 | 0.001094 | 0.0041439
-0.52 | 0.00020391 | 0.0010616 | 0.0040287
-0.51 | 0.00019341 | 0.0010137 | 0.0038985
-0.5 | 0.00018756 | 0.0009884 | 0.0037965
-0.49 | 0.00017897 | 0.0009583 | 0.0037015
-0.48 | 0.00017232 | 0.0009339 | 0.0036087
-0.47 | 0.00016741 | 0.0009091 | 0.0035347
-0.46 | 0.00016428 | 0.0008938 | 0.0034781
-0.45 | 0.00016319 | 0.0008819 | 0.0034309
-0.44 | 0.00016539 | 0.0008804 | 0.0034521
-0.43 | 0.00017075 | 0.0008924 | 0.0034865
-0.42 | 0.00018122 | 0.0009244 | 0.0036128
-0.41 | 0.00019837 | 0.0009804 | 0.0038246
-0.4 | 0.00022498 | 0.0010681 | 0.0041379
-0.39 | 0.00026444 | 0.0012061 | 0.0046209
-0.38 | 0.00031991 | 0.0013984 | 0.0053316
-0.37 | 0.00039895 | 0.0016799 | 0.00643
-0.36 | 0.00051147 | 0.0020831 | 0.007888
-0.35 | 0.000705 | 0.0026322 | 0.009965
-0.34 | 0.0009332 | 0.0034302 | 0.012993
-0.33 | 0.0012449 | 0.0045279 | 0.017177
-0.32 | 0.0016771 | 0.006191 | 0.022842
-0.31 | 0.0022741 | 0.008243 | 0.031086
-0.3 | 0.0030989 | 0.011209 | 0.042289
-0.29 | 0.004216 | 0.015264 | 0.0583
-0.28 | 0.005861 | 0.020823 | 0.0795
-0.27 | 0.008003 | 0.028422 | 0.10929
-0.26 | 0.010909 | 0.038863 | 0.14883
-0.25 | 0.014938 | 0.053243 | 0.20394
-0.24 | 0.020352 | 0.07321 | 0.27717
-0.23 | 0.027817 | 0.10019 | 0.37991
-0.22 | 0.037713 | 0.13565 | 0.51194
-0.21 | 0.051388 | 0.18368 | 0.6962
-0.2 | 0.07182 | 0.24866 | 0.9336
-0.19 | 0.09725 | 0.33453 | 1.2579
-0.18 | 0.13161 | 0.45262 | 1.6833
-0.17 | 0.17739 | 0.6075 | 2.2352
-0.16 | 0.23861 | 0.8153 | 2.9562
-0.15 | 0.32095 | 1.0837 | 3.8446
-0.14 | 0.43061 | 1.4411 | 5.0151
-0.13 | 0.5775 | 1.8913 | 6.447
-0.12 | 0.7674 | 2.4788 | 8.217
-0.11 | 1.0198 | 3.2409 | 10.355
-0.1 | 1.3458 | 4.1947 | 12.929
-0.09 | 1.7759 | 5.3943 | 15.953
-0.08 | 2.3239 | 6.872 | 19.424
-0.07 | 3.0136 | 8.681 | 23.333
-0.06 | 3.8779 | 10.891 | 27.853
-0.05 | 4.9596 | 13.526 | 32.967
-0.04 | 6.287 | 16.609 | 38.592
-0.03 | 7.86 | 20.117 | 44.644
-0.02 | 9.773 | 24.238 | 51.186
-0.01 | 12.031 | 28.83 | 58.41
0 | 14.63 | 34.051 | 66.1
0.01 | 17.55 | 39.662 | 74.14
0.02 | 20.835 | 45.776 | 82.58
0.03 | 24.529 | 52.567 | 91.72
0.04 | 28.517 | 59.61 | 100.8
0.05 | 32.841 | 67.27 | 110.44
0.06 | 37.389 | 75.22 | 120.46
0.07 | 42.2 | 83.9 | 130.84
0.08 | 47.139 | 92.52 | 141.46
0.09 | 52.214 | 101.72 | 152.21
0.1 | 57.41 | 111.1 | 163.31
0.11 | 62.53 | 120.82 | 174.55
0.12 | 67.79 | 130.96 | 186.13
0.13 | 73.06 | 141.2 | 197.64
0.14 | 78.18 | 151.56 | 209.43
0.15 | 83.22 | 162.17 | 221.35
0.16 | 88.01 | 173.06 | 233.4
0.17 | 92.64 | 183.99 | 245.49
0.18 | 97.24 | 195.09 | 257.46
0.19 | 101.65 | 206.37 | 269.76
0.2 | 105.91 | 217.61 | 282.02
0.21 | 110.01 | 229.21 | 294.41
0.22 | 113.62 | 240.51 | 306.68
0.23 | 117.21 | 252.01 | 318.88
0.24 | 120.5 | 263.53 | 331.15
0.25 | 123.79 | 275.19 | 343.52
0.26 | 127 | 286.69 | 355.71
0.27 | 129.88 | 298.07 | 367.67
0.28 | 132.54 | 309.62 | 379.78
0.29 | 134.88 | 321.01 | 391.7
0.3 | 137.21 | 332.58 | 403.79
0.31 | 139.49 | 343.71 | 415.71
0.32 | 141.89 | 354.9 | 427.22
0.33 | 143.88 | 366 | 439.04
0.34 | 145.47 | 376.97 | 450.5
0.35 | 147.17 | 387.86 | 461.91
0.36 | 148.93 | 398.47 | 473.14
0.37 | 150.86 | 409.08 | 484.22
0.38 | 151.96 | 419.39 | 495.06
0.39 | 153.11 | 429.63 | 505.78
0.4 | 154.52 | 439.65 | 516.26
0.41 | 155.89 | 449.38 | 526.54
0.42 | 157.2 | 459 | 536.92
0.43 | 157.87 | 468.3 | 546.8
0.44 | 158.8 | 477.46 | 556.61
0.45 | 159.98 | 486.2 | 566.15
0.46 | 161.22 | 494.88 | 575
0.47 | 161.79 | 503.02 | 584.4
0.48 | 162.52 | 511.08 | 593
0.49 | 163.29 | 518.92 | 601.5
0.5 | 164.27 | 526.27 | 610.3

## Tranconductance (mS-mm)
VGS (V) | VDS = 0.100 V | VDS = 0.500 V | VDS = 0.900 V
-0.75 | -0.00306 | -0.00695 | -0.0225
-0.74 | -0.00268 | -0.00731 | -0.0229
-0.73 | -0.00218 | -0.00868 | -0.02235
-0.72 | -0.002393 | -0.00843 | -0.0223
-0.71 | -0.0023655 | -0.00709 | -0.0221
-0.7 | -0.00201 | -0.00735 | -0.02335
-0.69 | -0.002103 | -0.007715 | -0.021
-0.68 | -0.001924 | -0.007165 | -0.01935
-0.67 | -0.0018025 | -0.00611 | -0.01995
-0.66 | -0.0019205 | -0.006225 | -0.0177
-0.65 | -0.001661 | -0.00688 | -0.0198
-0.64 | -0.001613 | -0.00616 | -0.0191
-0.63 | -0.0017175 | -0.006115 | -0.01875
-0.62 | -0.0014585 | -0.005895 | -0.0196
-0.61 | -0.0013485 | -0.005215 | -0.01575
-0.6 | -0.001419 | -0.00519 | -0.0141
-0.59 | -0.00128 | -0.005125 | -0.017935
-0.58 | -0.001288 | -0.00518 | -0.01765
-0.57 | -0.0012515 | -0.004495 | -0.0129
-0.56 | -0.001178 | -0.004465 | -0.01359
-0.55 | -0.00113 | -0.00439 | -0.01542
-0.54 | -0.000931 | -0.004225 | -0.014365
-0.53 | -0.000905 | -0.003925 | -0.01256
-0.52 | -0.0009845 | -0.004015 | -0.01227
-0.51 | -0.0008175 | -0.00366 | -0.01161
-0.5 | -0.000722 | -0.00277 | -0.00985
-0.49 | -0.000762 | -0.002725 | -0.00939
-0.48 | -0.000578 | -0.00246 | -0.00834
-0.47 | -0.000402 | -0.002005 | -0.00653
-0.46 | -0.000211 | -0.00136 | -0.00519
-0.45 | 5.55e-05 | -0.00067 | -0.0013
-0.44 | 0.000378 | 0.000525 | 0.00278
-0.43 | 0.0007915 | 0.0022 | 0.008035
-0.42 | 0.001381 | 0.0044 | 0.016905
-0.41 | 0.002188 | 0.007185 | 0.026255
-0.4 | 0.0033035 | 0.011285 | 0.039815
-0.39 | 0.0047465 | 0.016515 | 0.059685
-0.38 | 0.0067255 | 0.02369 | 0.090455
-0.37 | 0.009578 | 0.034235 | 0.12782
-0.36 | 0.0153025 | 0.047615 | 0.17675
-0.35 | 0.0210865 | 0.067355 | 0.25525
-0.34 | 0.026995 | 0.094785 | 0.3606
-0.33 | 0.037195 | 0.13804 | 0.49245
-0.32 | 0.05146 | 0.185755 | 0.69545
-0.31 | 0.07109 | 0.2509 | 0.97235
-0.3 | 0.097095 | 0.35105 | 1.3607
-0.29 | 0.138105 | 0.4807 | 1.86055
-0.28 | 0.18935 | 0.6579 | 2.5495
-0.27 | 0.2524 | 0.902 | 3.4665
-0.26 | 0.34675 | 1.24105 | 4.7325
-0.25 | 0.47215 | 1.71735 | 6.417
-0.24 | 0.64395 | 2.34735 | 8.7985
-0.23 | 0.86805 | 3.122 | 11.7385
-0.22 | 1.17855 | 4.1745 | 15.8145
-0.21 | 1.70535 | 5.6505 | 21.083
-0.2 | 2.2931 | 7.5425 | 28.085
-0.19 | 2.9895 | 10.198 | 37.485
-0.18 | 4.007 | 13.6485 | 48.865
-0.17 | 5.35 | 18.134 | 63.645
-0.16 | 7.178 | 23.81 | 80.47
-0.15 | 9.6 | 31.29 | 102.945
-0.14 | 12.8275 | 40.38 | 130.12
-0.13 | 16.8395 | 51.885 | 160.095
-0.12 | 22.115 | 67.48 | 195.4
-0.11 | 28.92 | 85.795 | 235.6
-0.1 | 37.805 | 107.67 | 279.9
-0.09 | 48.905 | 133.865 | 324.75
-0.08 | 61.885 | 164.335 | 369
-0.07 | 77.7 | 200.95 | 421.45
-0.06 | 97.3 | 242.25 | 481.7
-0.05 | 120.455 | 285.9 | 536.95
-0.04 | 145.02 | 329.55 | 583.85
-0.03 | 174.3 | 381.45 | 629.7
-0.02 | 208.55 | 435.65 | 688.3
-0.01 | 242.85 | 490.65 | 745.7
0 | 275.95 | 541.6 | 786.5
0.01 | 310.25 | 586.25 | 824
0.02 | 348.95 | 645.25 | 879
0.03 | 384.1 | 691.7 | 911
0.04 | 415.6 | 735.15 | 936
0.05 | 443.6 | 780.5 | 983
0.06 | 467.95 | 831.5 | 1020
0.07 | 487.5 | 865 | 1050
0.08 | 500.7 | 891 | 1068.5
0.09 | 513.55 | 929 | 1092.5
0.1 | 515.8 | 955 | 1117
0.11 | 519 | 993 | 1141
0.12 | 526.5 | 1019 | 1154.5
0.13 | 519.5 | 1030 | 1165
0.14 | 508 | 1048.5 | 1185.5
0.15 | 491.5 | 1075 | 1198.5
0.16 | 471 | 1091 | 1207
0.17 | 461.5 | 1101.5 | 1203
0.18 | 450.5 | 1119 | 1213.5
0.19 | 433.5 | 1126 | 1228
0.2 | 418 | 1142 | 1232.5
0.21 | 385.5 | 1145 | 1233
0.22 | 360 | 1140 | 1223.5
0.23 | 344 | 1151 | 1223.5
0.24 | 329 | 1159 | 1232
0.25 | 325 | 1158 | 1228
0.26 | 304.5 | 1144 | 1207.5
0.27 | 277 | 1146.5 | 1203.5
0.28 | 250 | 1147 | 1201.5
0.29 | 233.5 | 1148 | 1200.5
0.3 | 230.5 | 1135 | 1200.5
0.31 | 234 | 1116 | 1171.5
0.32 | 219.5 | 1114.5 | 1166.5
0.33 | 179 | 1103.5 | 1164
0.34 | 164.5 | 1093 | 1143.5
0.35 | 173 | 1075 | 1132
0.36 | 184.5 | 1061 | 1115.5
0.37 | 151.5 | 1046 | 1096
0.38 | 112.5 | 1027.5 | 1078
0.39 | 128 | 1013 | 1060
0.4 | 139 | 987.5 | 1038
0.41 | 134 | 967.5 | 1033
0.42 | 99 | 946 | 1013
0.43 | 80 | 923 | 984.5
0.44 | 105.5 | 895 | 967.5
0.45 | 121 | 871 | 919.5
0.46 | 90.5 | 841 | 912.5
0.47 | 65 | 810 | 900
0.48 | 75 | 795 | 855
0.49 | 87.5 | 759.5 | 865
0.5 | 98 | 735 | 880