## IDS-VDS Characteristic (mA-mm)
VGS (V) | VDS = 0.100 V | VDS = 0.500 V | VDS = 0.900 V
-0.75 | 0.0006437 | 0.0026455 | 0.00872
-0.74 | 0.000615 | 0.0025362 | 0.008436
-0.73 | 0.0005902 | 0.0024572 | 0.008195
-0.72 | 0.000566 | 0.0023748 | 0.007976
-0.71 | 0.0005402 | 0.0022957 | 0.007763
-0.7 | 0.0005141 | 0.002199 | 0.007535
-0.69 | 0.00049314 | 0.0021185 | 0.007345
-0.68 | 0.00046966 | 0.0020487 | 0.007086
-0.67 | 0.00045009 | 0.001987 | 0.00688
-0.66 | 0.00042722 | 0.0019186 | 0.006657
-0.65 | 0.00040644 | 0.0018453 | 0.006452
-0.64 | 0.00038987 | 0.00178 | 0.006292
-0.63 | 0.00037056 | 0.0017256 | 0.006077
-0.62 | 0.00035462 | 0.0016467 | 0.005915
-0.61 | 0.00033843 | 0.0015989 | 0.005734
-0.6 | 0.00032133 | 0.0015479 | 0.005546
-0.59 | 0.00030458 | 0.0014792 | 0.00533
-0.58 | 0.00029209 | 0.0014321 | 0.005201
-0.57 | 0.00027731 | 0.0013804 | 0.005063
-0.56 | 0.00026545 | 0.001339 | 0.0048854
-0.55 | 0.00025437 | 0.001289 | 0.004714
-0.54 | 0.00024283 | 0.0012409 | 0.0045707
-0.53 | 0.00023019 | 0.0011971 | 0.0044488
-0.52 | 0.00021698 | 0.0011531 | 0.0043035
-0.51 | 0.00020952 | 0.0010991 | 0.0041414
-0.5 | 0.00019961 | 0.0010681 | 0.0040565
-0.49 | 0.00019042 | 0.00104 | 0.0039433
-0.48 | 0.00018479 | 0.0010014 | 0.0038652
-0.47 | 0.00017874 | 0.0009795 | 0.0037595
-0.46 | 0.00017486 | 0.0009555 | 0.0036901
-0.45 | 0.00017437 | 0.0009484 | 0.0036908
-0.44 | 0.0001754 | 0.0009492 | 0.0036969
-0.43 | 0.00018276 | 0.0009604 | 0.0037293
-0.42 | 0.00019209 | 0.0009925 | 0.0038503
-0.41 | 0.00020954 | 0.0010553 | 0.0040609
-0.4 | 0.00023585 | 0.0011365 | 0.0043652
-0.39 | 0.00027661 | 0.0012815 | 0.004847
-0.38 | 0.0003339 | 0.0014749 | 0.0055729
-0.37 | 0.00041618 | 0.0017602 | 0.006687
-0.36 | 0.00053016 | 0.0021635 | 0.008154
-0.35 | 0.0007306 | 0.0027393 | 0.010305
-0.34 | 0.0009684 | 0.0035404 | 0.013347
-0.33 | 0.0012909 | 0.0046334 | 0.017592
-0.32 | 0.0017396 | 0.006305 | 0.02344
-0.31 | 0.0023514 | 0.0084 | 0.031733
-0.3 | 0.0032027 | 0.011414 | 0.043222
-0.29 | 0.0043741 | 0.015461 | 0.05927
-0.28 | 0.006188 | 0.021133 | 0.08122
-0.27 | 0.008458 | 0.028906 | 0.11117
-0.26 | 0.011525 | 0.039685 | 0.15234
-0.25 | 0.015719 | 0.053949 | 0.20816
-0.24 | 0.021346 | 0.07441 | 0.28395
-0.23 | 0.029222 | 0.10109 | 0.38541
-0.22 | 0.039718 | 0.13756 | 0.5216
-0.21 | 0.053997 | 0.18558 | 0.7089
-0.2 | 0.07523 | 0.25106 | 0.9493
-0.19 | 0.10172 | 0.33909 | 1.281
-0.18 | 0.13797 | 0.45871 | 1.7125
-0.17 | 0.18594 | 0.6147 | 2.2614
-0.16 | 0.24916 | 0.8218 | 2.9868
-0.15 | 0.33474 | 1.0926 | 3.8917
-0.14 | 0.44959 | 1.4513 | 5.0523
-0.13 | 0.5991 | 1.9068 | 6.55
-0.12 | 0.7971 | 2.5039 | 8.3
-0.11 | 1.0565 | 3.2681 | 10.445
-0.1 | 1.3973 | 4.2142 | 13.019
-0.09 | 1.8348 | 5.4423 | 16.087
-0.08 | 2.3911 | 6.926 | 19.616
-0.07 | 3.0968 | 8.734 | 23.569
-0.06 | 3.987 | 10.973 | 28.09
-0.05 | 5.085 | 13.597 | 33.159
-0.04 | 6.397 | 16.687 | 38.67
-0.03 | 8.01 | 20.247 | 44.877
-0.02 | 9.92 | 24.37 | 51.409
-0.01 | 12.191 | 28.973 | 58.58
0 | 14.794 | 34.196 | 66.31
0.01 | 17.732 | 39.858 | 74.41
0.02 | 20.995 | 46.02 | 82.78
0.03 | 24.659 | 52.816 | 91.82
0.04 | 28.589 | 59.83 | 100.98
0.05 | 32.889 | 67.54 | 110.75
0.06 | 37.433 | 75.49 | 120.72
0.07 | 42.176 | 84.04 | 131.06
0.08 | 47.135 | 92.88 | 141.46
0.09 | 52.139 | 101.97 | 152.36
0.1 | 57.22 | 111.3 | 163.35
0.11 | 62.4 | 121.06 | 174.69
0.12 | 67.66 | 131.24 | 186.21
0.13 | 72.77 | 141.42 | 197.59
0.14 | 77.82 | 151.84 | 209.37
0.15 | 82.78 | 162.28 | 221.24
0.16 | 87.79 | 173.3 | 233.33
0.17 | 92.5 | 184.27 | 245.44
0.18 | 97.09 | 195.31 | 257.36
0.19 | 101.24 | 206.47 | 269.56
0.2 | 105.41 | 217.73 | 281.77
0.21 | 109.45 | 229.23 | 294.19
0.22 | 113.26 | 240.61 | 306.26
0.23 | 116.91 | 252.07 | 318.58
0.24 | 120.37 | 263.45 | 330.83
0.25 | 123.34 | 275.17 | 343.1
0.26 | 126.49 | 286.58 | 355.25
0.27 | 129.21 | 298.05 | 367.19
0.28 | 131.98 | 309.52 | 379.34
0.29 | 134.56 | 320.8 | 391.45
0.3 | 137.05 | 332.26 | 403.33
0.31 | 139.16 | 343.59 | 415.14
0.32 | 141.21 | 354.69 | 426.66
0.33 | 143.12 | 365.83 | 438.45
0.34 | 145.15 | 376.65 | 449.87
0.35 | 147.13 | 387.51 | 461.16
0.36 | 148.45 | 398.19 | 472.25
0.37 | 149.89 | 408.76 | 483.38
0.38 | 151.48 | 419 | 494.21
0.39 | 152.82 | 429.18 | 504.9
0.4 | 154.2 | 439.12 | 515.36
0.41 | 155.21 | 448.88 | 525.54
0.42 | 156.27 | 458.47 | 535.9
0.43 | 157.45 | 467.62 | 545.76
0.44 | 158.63 | 476.72 | 555.49
0.45 | 159.44 | 485.58 | 565.1
0.46 | 160.32 | 494.17 | 574.3
0.47 | 161.14 | 502.35 | 583
0.48 | 162.09 | 510.3 | 592
0.49 | 163.17 | 518.03 | 600.7
0.5 | 163.53 | 525.47 | 608.6

## Tranconductance (mS-mm)
VGS (V) | VDS = 0.100 V | VDS = 0.500 V | VDS = 0.900 V
-0.75 | -0.00287 | -0.01093 | -0.0284
-0.74 | -0.002675 | -0.009415 | -0.02625
-0.73 | -0.00245 | -0.00807 | -0.023
-0.72 | -0.0025 | -0.008075 | -0.0216
-0.71 | -0.002595 | -0.00879 | -0.02205
-0.7 | -0.002353 | -0.00886 | -0.0209
-0.69 | -0.002222 | -0.007515 | -0.02245
-0.68 | -0.0021525 | -0.006575 | -0.02325
-0.67 | -0.002122 | -0.006505 | -0.02145
-0.66 | -0.0021825 | -0.007085 | -0.0214
-0.65 | -0.0018675 | -0.00693 | -0.01825
-0.64 | -0.001794 | -0.005985 | -0.01875
-0.63 | -0.0017625 | -0.006665 | -0.01885
-0.62 | -0.0016065 | -0.006335 | -0.01715
-0.61 | -0.0016645 | -0.00494 | -0.01845
-0.6 | -0.0016925 | -0.005985 | -0.0202
-0.59 | -0.001462 | -0.00579 | -0.01725
-0.58 | -0.0013635 | -0.00494 | -0.01335
-0.57 | -0.001332 | -0.004655 | -0.01578
-0.56 | -0.001147 | -0.00457 | -0.01745
-0.55 | -0.001131 | -0.004905 | -0.015735
-0.54 | -0.001209 | -0.004595 | -0.01326
-0.53 | -0.0012925 | -0.00439 | -0.01336
-0.52 | -0.0010335 | -0.0049 | -0.01537
-0.51 | -0.0008685 | -0.00425 | -0.01235
-0.5 | -0.000955 | -0.002955 | -0.009905
-0.49 | -0.000741 | -0.003335 | -0.009565
-0.48 | -0.000584 | -0.003025 | -0.00919
-0.47 | -0.0004965 | -0.002295 | -0.008755
-0.46 | -0.0002185 | -0.001555 | -0.003435
-0.45 | 2.7e-05 | -0.000315 | 0.00034
-0.44 | 0.0004195 | 0.0006 | 0.001925
-0.43 | 0.0008345 | 0.002165 | 0.00767
-0.42 | 0.001339 | 0.004745 | 0.01658
-0.41 | 0.002188 | 0.0072 | 0.025745
-0.4 | 0.0033535 | 0.01131 | 0.039305
-0.39 | 0.0049025 | 0.01692 | 0.060385
-0.38 | 0.0069785 | 0.023935 | 0.092
-0.37 | 0.009813 | 0.03443 | 0.129055
-0.36 | 0.015721 | 0.048955 | 0.1809
-0.35 | 0.021912 | 0.068845 | 0.25965
-0.34 | 0.028015 | 0.094705 | 0.36435
-0.33 | 0.03856 | 0.13823 | 0.50465
-0.32 | 0.053025 | 0.18833 | 0.70705
-0.31 | 0.073155 | 0.25545 | 0.9891
-0.3 | 0.101135 | 0.35305 | 1.37685
-0.29 | 0.149265 | 0.48595 | 1.8999
-0.28 | 0.204195 | 0.67225 | 2.595
-0.27 | 0.26685 | 0.9276 | 3.556
-0.26 | 0.36305 | 1.25215 | 4.8495
-0.25 | 0.49105 | 1.73625 | 6.5805
-0.24 | 0.67515 | 2.35705 | 8.8625
-0.23 | 0.9186 | 3.1575 | 11.8825
-0.22 | 1.23875 | 4.2245 | 16.1745
-0.21 | 1.7756 | 5.675 | 21.385
-0.2 | 2.38615 | 7.6755 | 28.605
-0.19 | 3.137 | 10.3825 | 38.16
-0.18 | 4.211 | 13.7805 | 49.02
-0.17 | 5.5595 | 18.1545 | 63.715
-0.16 | 7.44 | 23.895 | 81.515
-0.15 | 10.0215 | 31.475 | 103.275
-0.14 | 13.218 | 40.71 | 132.915
-0.13 | 17.3755 | 52.63 | 162.385
-0.12 | 22.87 | 68.065 | 194.75
-0.11 | 30.01 | 85.515 | 235.95
-0.1 | 38.915 | 108.71 | 282.1
-0.09 | 49.69 | 135.59 | 329.85
-0.08 | 63.1 | 164.585 | 374.1
-0.07 | 79.795 | 202.35 | 423.7
-0.06 | 99.41 | 243.15 | 479.5
-0.05 | 120.5 | 285.7 | 529
-0.04 | 146.25 | 332.5 | 585.9
-0.03 | 176.15 | 384.15 | 636.95
-0.02 | 209.05 | 436.3 | 685.15
-0.01 | 243.7 | 491.3 | 745.05
0 | 277.05 | 544.25 | 791.5
0.01 | 310.05 | 591.2 | 823.5
0.02 | 346.35 | 647.9 | 870.5
0.03 | 379.7 | 690.5 | 910
0.04 | 411.5 | 736.2 | 946.5
0.05 | 442.2 | 783 | 987
0.06 | 464.35 | 825 | 1015.5
0.07 | 485.1 | 869.5 | 1037
0.08 | 498.15 | 896.5 | 1065
0.09 | 504.25 | 921 | 1094.5
0.1 | 513.05 | 954.5 | 1116.5
0.11 | 522 | 997 | 1143
0.12 | 518.5 | 1018 | 1145
0.13 | 508 | 1030 | 1158
0.14 | 500.5 | 1043 | 1182.5
0.15 | 498.5 | 1073 | 1198
0.16 | 486 | 1099.5 | 1210
0.17 | 465 | 1100.5 | 1201.5
0.18 | 437 | 1110 | 1206
0.19 | 416 | 1121 | 1220.5
0.2 | 410.5 | 1138 | 1231.5
0.21 | 392.5 | 1144 | 1224.5
0.22 | 373 | 1142 | 1219.5
0.23 | 355.5 | 1142 | 1228.5
0.24 | 321.5 | 1155 | 1226
0.25 | 306 | 1156.5 | 1221
0.26 | 293.5 | 1144 | 1204.5
0.27 | 274.5 | 1147 | 1204.5
0.28 | 267.5 | 1137.5 | 1213
0.29 | 253.5 | 1137 | 1199.5
0.3 | 230 | 1139.5 | 1184.5
0.31 | 208 | 1121.5 | 1166.5
0.32 | 198 | 1112 | 1165.5
0.33 | 197 | 1098 | 1160.5
0.34 | 200.5 | 1084 | 1135.5
0.35 | 165 | 1077 | 1119
0.36 | 138 | 1062.5 | 1111
0.37 | 151.5 | 1040.5 | 1098
0.38 | 146.5 | 1021 | 1076
0.39 | 136 | 1006 | 1057.5
0.4 | 119.5 | 985 | 1032
0.41 | 103.5 | 967.5 | 1027
0.42 | 112 | 937 | 1011
0.43 | 118 | 912.5 | 979.5
0.44 | 99.5 | 898 | 967
0.45 | 84.5 | 872.5 | 940.5
0.46 | 85 | 838.5 | 895
0.47 | 88.5 | 806.5 | 885
0.48 | 101.5 | 784 | 885
0.49 | 72 | 758.5 | 830
0.5 | 36 | 744 | 790