## IDS-VDS Characteristic (mA-mm)
VGS (V) | VDS = 0.100 V | VDS = 0.500 V | VDS = 0.900 V
-0.75 | 0.0005913 | 0.0024468 | 0.007997
-0.74 | 0.0005652 | 0.0023443 | 0.007765
-0.73 | 0.0005421 | 0.0022737 | 0.007566
-0.72 | 0.000515 | 0.0022286 | 0.00735
-0.71 | 0.00049162 | 0.0021275 | 0.007096
-0.7 | 0.0004665 | 0.0020587 | 0.006945
-0.69 | 0.00044701 | 0.0020025 | 0.006714
-0.68 | 0.00042894 | 0.0019299 | 0.00656
-0.67 | 0.00040832 | 0.00185 | 0.006368
-0.66 | 0.00038906 | 0.0017799 | 0.006164
-0.65 | 0.0003735 | 0.0017269 | 0.005987
-0.64 | 0.00035257 | 0.0016521 | 0.005774
-0.63 | 0.00033718 | 0.0015901 | 0.005581
-0.62 | 0.00032286 | 0.0015326 | 0.005429
-0.61 | 0.00030936 | 0.0014868 | 0.005252
-0.6 | 0.00029561 | 0.0014282 | 0.00512
-0.59 | 0.0002821 | 0.0013847 | 0.0049494
-0.58 | 0.00027042 | 0.0013375 | 0.0048162
-0.57 | 0.00025522 | 0.0012823 | 0.0046712
-0.56 | 0.00024464 | 0.0012272 | 0.0045067
-0.55 | 0.00023425 | 0.0011833 | 0.0043897
-0.54 | 0.00022128 | 0.0011343 | 0.0042486
-0.53 | 0.00021182 | 0.0010955 | 0.0041228
-0.52 | 0.00020191 | 0.001059 | 0.0039794
-0.51 | 0.00019239 | 0.0010273 | 0.003864
-0.5 | 0.0001845 | 0.0009897 | 0.0037553
-0.49 | 0.00017739 | 0.0009586 | 0.0036714
-0.48 | 0.00017096 | 0.0009318 | 0.0035827
-0.47 | 0.00016671 | 0.0009097 | 0.0035097
-0.46 | 0.00016487 | 0.0009008 | 0.0034636
-0.45 | 0.00016472 | 0.0008873 | 0.0034435
-0.44 | 0.00016591 | 0.0008919 | 0.0034643
-0.43 | 0.00017378 | 0.0009157 | 0.0035257
-0.42 | 0.00018521 | 0.0009552 | 0.0036528
-0.41 | 0.00020419 | 0.0010177 | 0.0038473
-0.4 | 0.00023212 | 0.0011125 | 0.0042108
-0.39 | 0.00027455 | 0.0012589 | 0.0047507
-0.38 | 0.00033505 | 0.00147 | 0.0055306
-0.37 | 0.00042095 | 0.0017711 | 0.0067
-0.36 | 0.00054067 | 0.0022041 | 0.008227
-0.35 | 0.0007477 | 0.0028001 | 0.010486
-0.34 | 0.000993 | 0.0036367 | 0.013701
-0.33 | 0.0013245 | 0.0048039 | 0.018137
-0.32 | 0.0017875 | 0.00652 | 0.024268
-0.31 | 0.0024212 | 0.008741 | 0.032926
-0.3 | 0.0033081 | 0.011834 | 0.044868
-0.29 | 0.004506 | 0.016098 | 0.0615
-0.28 | 0.006404 | 0.021924 | 0.08436
-0.27 | 0.008708 | 0.030053 | 0.1152
-0.26 | 0.011901 | 0.041035 | 0.1578
-0.25 | 0.016186 | 0.056097 | 0.21494
-0.24 | 0.022033 | 0.07732 | 0.29217
-0.23 | 0.030057 | 0.10498 | 0.39751
-0.22 | 0.040748 | 0.14223 | 0.54127
-0.21 | 0.055397 | 0.19336 | 0.7333
-0.2 | 0.07699 | 0.25995 | 0.9804
-0.19 | 0.10406 | 0.35102 | 1.3096
-0.18 | 0.14053 | 0.47377 | 1.7523
-0.17 | 0.18994 | 0.6367 | 2.3189
-0.16 | 0.25519 | 0.8497 | 3.0646
-0.15 | 0.342 | 1.1264 | 4.0075
-0.14 | 0.46055 | 1.497 | 5.1622
-0.13 | 0.6135 | 1.9689 | 6.687
-0.12 | 0.816 | 2.5796 | 8.518
-0.11 | 1.0794 | 3.3558 | 10.702
-0.1 | 1.4264 | 4.3385 | 13.285
-0.09 | 1.873 | 5.5722 | 16.407
-0.08 | 2.4405 | 7.103 | 19.931
-0.07 | 3.1563 | 8.965 | 23.988
-0.06 | 4.0574 | 11.189 | 28.585
-0.05 | 5.1787 | 13.867 | 33.69
-0.04 | 6.483 | 16.982 | 39.342
-0.03 | 8.125 | 20.638 | 45.494
-0.02 | 10.043 | 24.782 | 52.188
-0.01 | 12.312 | 29.488 | 59.45
0 | 14.947 | 34.724 | 67.18
0.01 | 17.903 | 40.378 | 75.28
0.02 | 21.171 | 46.558 | 83.71
0.03 | 24.902 | 53.387 | 92.8
0.04 | 28.847 | 60.45 | 102.16
0.05 | 33.11 | 68.18 | 111.78
0.06 | 37.65 | 76.28 | 121.78
0.07 | 42.42 | 84.71 | 132.24
0.08 | 47.399 | 93.56 | 142.82
0.09 | 52.445 | 102.74 | 153.77
0.1 | 57.45 | 112.17 | 164.65
0.11 | 62.75 | 121.96 | 175.99
0.12 | 67.99 | 131.92 | 187.57
0.13 | 73.13 | 142.28 | 199.23
0.14 | 78.1 | 152.72 | 210.96
0.15 | 83.14 | 163.33 | 222.78
0.16 | 88.05 | 174.35 | 234.84
0.17 | 92.84 | 185.21 | 246.96
0.18 | 97.41 | 196.28 | 259.04
0.19 | 101.56 | 207.53 | 271.17
0.2 | 105.73 | 218.8 | 283.49
0.21 | 109.79 | 230.25 | 295.91
0.22 | 113.73 | 241.73 | 308.14
0.23 | 117.43 | 253.25 | 320.52
0.24 | 120.8 | 264.78 | 332.54
0.25 | 123.83 | 276.33 | 345
0.26 | 126.85 | 287.72 | 357.16
0.27 | 129.84 | 299.32 | 369.23
0.28 | 132.6 | 310.84 | 381.3
0.29 | 135.2 | 322.16 | 393.25
0.3 | 137.59 | 333.66 | 405.34
0.31 | 139.43 | 344.81 | 417.12
0.32 | 141.78 | 356.06 | 428.88
0.33 | 143.71 | 367.23 | 440.34
0.34 | 145.72 | 378.14 | 451.82
0.35 | 147.53 | 388.86 | 463.15
0.36 | 148.89 | 399.52 | 474.4
0.37 | 150.5 | 410.26 | 485.57
0.38 | 152.1 | 420.55 | 496.24
0.39 | 153.47 | 430.7 | 507.02
0.4 | 154.54 | 440.49 | 517.52
0.41 | 155.89 | 450.35 | 527.83
0.42 | 156.92 | 460 | 538.19
0.43 | 158.16 | 469.33 | 547.94
0.44 | 159.22 | 478.35 | 557.71
0.45 | 159.8 | 487.02 | 567.25
0.46 | 160.95 | 495.74 | 576.4
0.47 | 161.72 | 504.03 | 585.3
0.48 | 162.75 | 511.95 | 594
0.49 | 163.56 | 519.56 | 602.8
0.5 | 164.01 | 527.01 | 611.1

## Tranconductance (mS-mm)
VGS (V) | VDS = 0.100 V | VDS = 0.500 V | VDS = 0.900 V
-0.75 | -0.00261 | -0.01025 | -0.0232
-0.74 | -0.00246 | -0.008655 | -0.02155
-0.73 | -0.00251 | -0.005785 | -0.02075
-0.72 | -0.002524 | -0.00731 | -0.0235
-0.71 | -0.002425 | -0.008495 | -0.02025
-0.7 | -0.0022305 | -0.00625 | -0.0191
-0.69 | -0.001878 | -0.00644 | -0.01925
-0.68 | -0.0019345 | -0.007625 | -0.0173
-0.67 | -0.001994 | -0.0075 | -0.0198
-0.66 | -0.001741 | -0.006155 | -0.01905
-0.65 | -0.0018245 | -0.00639 | -0.0195
-0.64 | -0.001816 | -0.00684 | -0.0203
-0.63 | -0.0014855 | -0.005975 | -0.01725
-0.62 | -0.001391 | -0.005165 | -0.01645
-0.61 | -0.0013625 | -0.00522 | -0.01545
-0.6 | -0.001363 | -0.005105 | -0.01513
-0.59 | -0.0012595 | -0.004535 | -0.01519
-0.58 | -0.001344 | -0.00512 | -0.01391
-0.57 | -0.001289 | -0.005515 | -0.015475
-0.56 | -0.0010485 | -0.00495 | -0.014075
-0.55 | -0.001168 | -0.004645 | -0.012905
-0.54 | -0.0011215 | -0.00439 | -0.013345
-0.53 | -0.0009685 | -0.003765 | -0.01346
-0.52 | -0.0009715 | -0.00341 | -0.01294
-0.51 | -0.0008705 | -0.003465 | -0.011205
-0.5 | -0.00075 | -0.003435 | -0.00963
-0.49 | -0.000677 | -0.002895 | -0.00863
-0.48 | -0.000534 | -0.002445 | -0.008085
-0.47 | -0.0003045 | -0.00155 | -0.005955
-0.46 | -9.95e-05 | -0.00112 | -0.00331
-0.45 | 5.2e-05 | -0.000445 | 3.5e-05
-0.44 | 0.000453 | 0.00142 | 0.00411
-0.43 | 0.000965 | 0.003165 | 0.009425
-0.42 | 0.0015205 | 0.0051 | 0.01608
-0.41 | 0.0023455 | 0.007865 | 0.0279
-0.4 | 0.003518 | 0.01206 | 0.04517
-0.39 | 0.0051465 | 0.017875 | 0.06599
-0.38 | 0.00732 | 0.02561 | 0.097465
-0.37 | 0.010281 | 0.036705 | 0.13482
-0.36 | 0.0163375 | 0.05145 | 0.1893
-0.35 | 0.0226165 | 0.07163 | 0.2737
-0.34 | 0.02884 | 0.10019 | 0.38255
-0.33 | 0.039725 | 0.144165 | 0.52835
-0.32 | 0.054835 | 0.196855 | 0.73945
-0.31 | 0.07603 | 0.2657 | 1.03
-0.3 | 0.10424 | 0.36785 | 1.4287
-0.29 | 0.154795 | 0.5045 | 1.9746
-0.28 | 0.2101 | 0.69775 | 2.685
-0.27 | 0.27485 | 0.95555 | 3.672
-0.26 | 0.3739 | 1.3022 | 4.987
-0.25 | 0.5066 | 1.81425 | 6.7185
-0.24 | 0.69355 | 2.44415 | 9.1285
-0.23 | 0.93575 | 3.2455 | 12.455
-0.22 | 1.267 | 4.419 | 16.7895
-0.21 | 1.8121 | 5.886 | 21.9565
-0.2 | 2.43315 | 7.883 | 28.815
-0.19 | 3.177 | 10.691 | 38.595
-0.18 | 4.294 | 14.284 | 50.465
-0.17 | 5.733 | 18.7965 | 65.615
-0.16 | 7.603 | 24.485 | 84.43
-0.15 | 10.268 | 32.365 | 104.88
-0.14 | 13.575 | 42.125 | 133.975
-0.13 | 17.7725 | 54.13 | 167.79
-0.12 | 23.295 | 69.345 | 200.75
-0.11 | 30.52 | 87.945 | 238.35
-0.1 | 39.68 | 110.82 | 285.25
-0.09 | 50.705 | 138.225 | 332.3
-0.08 | 64.165 | 169.64 | 379.05
-0.07 | 80.845 | 204.3 | 432.7
-0.06 | 101.12 | 245.1 | 485.1
-0.05 | 121.28 | 289.65 | 537.85
-0.04 | 147.315 | 338.55 | 590.2
-0.03 | 178 | 390 | 642.3
-0.02 | 209.35 | 442.5 | 697.8
-0.01 | 245.2 | 497.1 | 749.6
0 | 279.55 | 544.5 | 791.5
0.01 | 311.2 | 591.7 | 826.5
0.02 | 349.95 | 650.45 | 876
0.03 | 383.8 | 694.6 | 922.5
0.04 | 410.4 | 739.65 | 949
0.05 | 440.15 | 791.5 | 981
0.06 | 465.5 | 826.5 | 1023
0.07 | 487.45 | 864 | 1052
0.08 | 501.25 | 901.5 | 1076.5
0.09 | 502.55 | 930.5 | 1091.5
0.1 | 515.25 | 961 | 1111
0.11 | 527 | 987.5 | 1146
0.12 | 519 | 1016 | 1162
0.13 | 505.5 | 1040 | 1169.5
0.14 | 500.5 | 1052.5 | 1177.5
0.15 | 497.5 | 1081.5 | 1194
0.16 | 485 | 1094 | 1209
0.17 | 468 | 1096.5 | 1210
0.18 | 436 | 1116 | 1210.5
0.19 | 416 | 1126 | 1222.5
0.2 | 411.5 | 1136 | 1237
0.21 | 400 | 1146.5 | 1232.5
0.22 | 382 | 1150 | 1230.5
0.23 | 353.5 | 1152.5 | 1220
0.24 | 320 | 1154 | 1224
0.25 | 302.5 | 1147 | 1231
0.26 | 300.5 | 1149.5 | 1211.5
0.27 | 287.5 | 1156 | 1207
0.28 | 268 | 1142 | 1201
0.29 | 249.5 | 1141 | 1202
0.3 | 211.5 | 1132.5 | 1193.5
0.31 | 209.5 | 1120 | 1177
0.32 | 214 | 1121 | 1161
0.33 | 197 | 1104 | 1147
0.34 | 191 | 1081.5 | 1140.5
0.35 | 158.5 | 1069 | 1129
0.36 | 148.5 | 1070 | 1121
0.37 | 160.5 | 1051.5 | 1092
0.38 | 148.5 | 1022 | 1072.5
0.39 | 122 | 997 | 1064
0.4 | 121 | 982.5 | 1040.5
0.41 | 119 | 975.5 | 1033.5
0.42 | 113.5 | 949 | 1005.5
0.43 | 115 | 917.5 | 976
0.44 | 82 | 884.5 | 965.5
0.45 | 86.5 | 869.5 | 934.5
0.46 | 96 | 850.5 | 902.5
0.47 | 90 | 810.5 | 880
0.48 | 92 | 776.5 | 875
0.49 | 63 | 753 | 855
0.5 | 45 | 745 | 830