## IDS-VDS Characteristic (mA-mm)
VGS (V) | VDS = 0.100 V | VDS = 0.500 V | VDS = 0.900 V
-0.75 | 0.0005935 | 0.0023858 | 0.007943
-0.74 | 0.0005647 | 0.002319 | 0.007674
-0.73 | 0.0005385 | 0.0022391 | 0.00749
-0.72 | 0.0005135 | 0.0021515 | 0.007293
-0.71 | 0.00049233 | 0.0020874 | 0.00702
-0.7 | 0.00046905 | 0.0020141 | 0.006827
-0.69 | 0.00044889 | 0.001945 | 0.006632
-0.68 | 0.00043353 | 0.001875 | 0.006431
-0.67 | 0.0004133 | 0.0018082 | 0.006284
-0.66 | 0.00039389 | 0.0017477 | 0.006083
-0.65 | 0.00037453 | 0.0016805 | 0.005902
-0.64 | 0.00035682 | 0.0016353 | 0.005705
-0.63 | 0.00034023 | 0.0015704 | 0.005565
-0.62 | 0.00032532 | 0.0015235 | 0.005382
-0.61 | 0.00031046 | 0.0014576 | 0.005192
-0.6 | 0.00029617 | 0.0014077 | 0.005052
-0.59 | 0.00028432 | 0.0013537 | 0.0048904
-0.58 | 0.00026642 | 0.0013035 | 0.0047477
-0.57 | 0.00025536 | 0.0012486 | 0.0046215
-0.56 | 0.0002423 | 0.0012045 | 0.0044383
-0.55 | 0.00023125 | 0.0011629 | 0.0043325
-0.54 | 0.00021981 | 0.0011171 | 0.0042106
-0.53 | 0.00021038 | 0.0010768 | 0.0040424
-0.52 | 0.00020165 | 0.001043 | 0.0039224
-0.51 | 0.00019326 | 0.0010015 | 0.0038022
-0.5 | 0.00018572 | 0.0009672 | 0.003704
-0.49 | 0.00017908 | 0.0009505 | 0.0036305
-0.48 | 0.00017256 | 0.000917 | 0.003531
-0.47 | 0.00016631 | 0.0008926 | 0.0034899
-0.46 | 0.00016561 | 0.0008834 | 0.00344
-0.45 | 0.0001633 | 0.0008733 | 0.0034292
-0.44 | 0.00016639 | 0.000881 | 0.0034271
-0.43 | 0.00017202 | 0.0008996 | 0.0035044
-0.42 | 0.00018558 | 0.000942 | 0.0036617
-0.41 | 0.0002057 | 0.0010037 | 0.0038909
-0.4 | 0.00023455 | 0.0011078 | 0.0042477
-0.39 | 0.00027736 | 0.0012623 | 0.0048199
-0.38 | 0.00033985 | 0.0014744 | 0.0056181
-0.37 | 0.00042564 | 0.0017836 | 0.006842
-0.36 | 0.00054851 | 0.0022162 | 0.008473
-0.35 | 0.0007604 | 0.0028215 | 0.010794
-0.34 | 0.0010095 | 0.003689 | 0.014113
-0.33 | 0.0013493 | 0.0048758 | 0.018679
-0.32 | 0.0018173 | 0.006658 | 0.025094
-0.31 | 0.0024571 | 0.008893 | 0.034072
-0.3 | 0.0033506 | 0.012102 | 0.046507
-0.29 | 0.0045485 | 0.016464 | 0.06375
-0.28 | 0.006471 | 0.022516 | 0.08675
-0.27 | 0.008835 | 0.030648 | 0.11951
-0.26 | 0.012015 | 0.04188 | 0.16294
-0.25 | 0.016289 | 0.05758 | 0.22161
-0.24 | 0.02222 | 0.07824 | 0.30129
-0.23 | 0.030283 | 0.10622 | 0.4118
-0.22 | 0.041219 | 0.14443 | 0.55594
-0.21 | 0.055818 | 0.19545 | 0.75
-0.2 | 0.0776 | 0.26425 | 1.011
-0.19 | 0.1048 | 0.35638 | 1.3452
-0.18 | 0.14223 | 0.48099 | 1.8012
-0.17 | 0.19083 | 0.6432 | 2.3869
-0.16 | 0.25728 | 0.8601 | 3.1318
-0.15 | 0.34363 | 1.142 | 4.0824
-0.14 | 0.46136 | 1.5088 | 5.3039
-0.13 | 0.6152 | 1.9845 | 6.821
-0.12 | 0.817 | 2.5968 | 8.662
-0.11 | 1.0833 | 3.3876 | 10.849
-0.1 | 1.4238 | 4.3792 | 13.528
-0.09 | 1.8738 | 5.6 | 16.653
-0.08 | 2.4382 | 7.15 | 20.191
-0.07 | 3.1531 | 9.021 | 24.346
-0.06 | 4.0399 | 11.271 | 28.873
-0.05 | 5.1687 | 13.985 | 34.019
-0.04 | 6.475 | 17.061 | 39.679
-0.03 | 8.096 | 20.731 | 45.917
-0.02 | 10.04 | 24.904 | 52.534
-0.01 | 12.307 | 29.573 | 59.91
0 | 14.917 | 34.792 | 67.6
0.01 | 17.874 | 40.53 | 75.74
0.02 | 21.171 | 46.777 | 84.22
0.03 | 24.846 | 53.534 | 93.33
0.04 | 28.839 | 60.67 | 102.58
0.05 | 33.106 | 68.36 | 112.32
0.06 | 37.58 | 76.42 | 122.43
0.07 | 42.411 | 84.86 | 132.9
0.08 | 47.325 | 93.86 | 143.54
0.09 | 52.455 | 102.99 | 154.21
0.1 | 57.41 | 112.44 | 165.35
0.11 | 62.63 | 122.32 | 176.8
0.12 | 67.9 | 132.32 | 188.33
0.13 | 73.17 | 142.63 | 199.92
0.14 | 78.26 | 153.05 | 211.6
0.15 | 83.15 | 163.67 | 223.52
0.16 | 88 | 174.55 | 235.65
0.17 | 92.74 | 185.69 | 247.74
0.18 | 97.39 | 196.69 | 259.77
0.19 | 101.86 | 207.87 | 271.99
0.2 | 106.05 | 219.22 | 284.29
0.21 | 109.9 | 230.63 | 296.63
0.22 | 113.61 | 242.13 | 308.9
0.23 | 117.31 | 253.7 | 321.02
0.24 | 120.82 | 265.15 | 333.43
0.25 | 124.2 | 276.84 | 345.76
0.26 | 127.23 | 288.2 | 357.88
0.27 | 129.85 | 299.76 | 370.03
0.28 | 132.64 | 311.18 | 382.06
0.29 | 135.07 | 322.64 | 394.15
0.3 | 137.55 | 334.09 | 406.09
0.31 | 139.99 | 345.37 | 417.95
0.32 | 141.98 | 356.46 | 429.59
0.33 | 143.9 | 367.61 | 441.21
0.34 | 145.67 | 378.62 | 452.71
0.35 | 147.57 | 389.35 | 464.07
0.36 | 149.29 | 400.09 | 475.35
0.37 | 150.78 | 410.66 | 486.28
0.38 | 152.06 | 420.95 | 497.22
0.39 | 153.4 | 431.25 | 507.9
0.4 | 154.97 | 441.08 | 518.3
0.41 | 156.15 | 450.81 | 528.78
0.42 | 157.29 | 460.46 | 538.8
0.43 | 158.12 | 469.76 | 548.81
0.44 | 159.29 | 478.87 | 558.54
0.45 | 160.39 | 487.6 | 568.05
0.46 | 161.12 | 496.14 | 577
0.47 | 162.03 | 504.39 | 586.2
0.48 | 162.66 | 512.45 | 594.9
0.49 | 163.63 | 520.12 | 603.4
0.5 | 164.45 | 527.49 | 612

## Tranconductance (mS-mm)
VGS (V) | VDS = 0.100 V | VDS = 0.500 V | VDS = 0.900 V
-0.75 | -0.00288 | -0.00668 | -0.0269
-0.74 | -0.00275 | -0.007335 | -0.02265
-0.73 | -0.00256 | -0.008375 | -0.01905
-0.72 | -0.0023085 | -0.007585 | -0.0235
-0.71 | -0.0022225 | -0.00687 | -0.0233
-0.7 | -0.002172 | -0.00712 | -0.0194
-0.69 | -0.001776 | -0.006955 | -0.0198
-0.68 | -0.0017795 | -0.00684 | -0.0174
-0.67 | -0.001982 | -0.006365 | -0.0174
-0.66 | -0.0019385 | -0.006385 | -0.0191
-0.65 | -0.0018535 | -0.00562 | -0.0189
-0.64 | -0.001715 | -0.005505 | -0.01685
-0.63 | -0.001575 | -0.00559 | -0.01615
-0.62 | -0.0014885 | -0.00564 | -0.01865
-0.61 | -0.0014575 | -0.00579 | -0.0165
-0.6 | -0.001307 | -0.005195 | -0.01508
-0.59 | -0.0014875 | -0.00521 | -0.015215
-0.58 | -0.001448 | -0.005255 | -0.013445
-0.57 | -0.001206 | -0.00495 | -0.01547
-0.56 | -0.0012055 | -0.004285 | -0.01445
-0.55 | -0.0011245 | -0.00437 | -0.011385
-0.54 | -0.0010435 | -0.004305 | -0.014505
-0.53 | -0.000908 | -0.003705 | -0.01441
-0.52 | -0.000856 | -0.003765 | -0.01201
-0.51 | -0.0007965 | -0.00379 | -0.01092
-0.5 | -0.000709 | -0.00255 | -0.008585
-0.49 | -0.000658 | -0.00251 | -0.00865
-0.48 | -0.0006385 | -0.002895 | -0.00703
-0.47 | -0.0003475 | -0.00168 | -0.00455
-0.46 | -0.0001505 | -0.000965 | -0.003035
-0.45 | 3.9e-05 | -0.00012 | -0.000645
-0.44 | 0.000436 | 0.001315 | 0.00376
-0.43 | 0.0009595 | 0.00305 | 0.01173
-0.42 | 0.001684 | 0.005205 | 0.019325
-0.41 | 0.0024485 | 0.00829 | 0.0293
-0.4 | 0.003583 | 0.01293 | 0.04645
-0.39 | 0.005265 | 0.01833 | 0.06852
-0.38 | 0.007414 | 0.026065 | 0.101105
-0.37 | 0.010433 | 0.03709 | 0.142745
-0.36 | 0.016738 | 0.051895 | 0.1976
-0.35 | 0.0230495 | 0.07364 | 0.282
-0.34 | 0.029445 | 0.102715 | 0.39425
-0.33 | 0.04039 | 0.14845 | 0.54905
-0.32 | 0.05539 | 0.20086 | 0.76965
-0.31 | 0.076665 | 0.2722 | 1.07065
-0.3 | 0.10457 | 0.37855 | 1.4839
-0.29 | 0.15602 | 0.5207 | 2.01215
-0.28 | 0.214325 | 0.7092 | 2.788
-0.27 | 0.2772 | 0.9682 | 3.8095
-0.26 | 0.3727 | 1.3466 | 5.105
-0.25 | 0.51025 | 1.818 | 6.9175
-0.24 | 0.6997 | 2.432 | 9.5095
-0.23 | 0.94995 | 3.3095 | 12.7325
-0.22 | 1.27675 | 4.4615 | 16.91
-0.21 | 1.81905 | 5.991 | 22.753
-0.2 | 2.4491 | 8.0465 | 29.76
-0.19 | 3.2315 | 10.837 | 39.51
-0.18 | 4.3015 | 14.341 | 52.085
-0.17 | 5.7525 | 18.9555 | 66.53
-0.16 | 7.64 | 24.94 | 84.775
-0.15 | 10.204 | 32.435 | 108.605
-0.14 | 13.5785 | 42.125 | 136.93
-0.13 | 17.782 | 54.4 | 167.905
-0.12 | 23.405 | 70.155 | 201.4
-0.11 | 30.34 | 89.12 | 243.3
-0.1 | 39.525 | 110.62 | 290.2
-0.09 | 50.72 | 138.54 | 333.15
-0.08 | 63.965 | 171.05 | 384.65
-0.07 | 80.085 | 206.05 | 434.1
-0.06 | 100.78 | 248.2 | 483.65
-0.05 | 121.755 | 289.5 | 540.3
-0.04 | 146.365 | 337.3 | 594.9
-0.03 | 178.25 | 392.15 | 642.75
-0.02 | 210.55 | 442.1 | 699.65
-0.01 | 243.85 | 494.4 | 753.3
0 | 278.35 | 547.85 | 791.5
0.01 | 312.7 | 599.25 | 831
0.02 | 348.6 | 650.2 | 879.5
0.03 | 383.4 | 694.65 | 918
0.04 | 413 | 741.3 | 949.5
0.05 | 437.05 | 787.5 | 992.5
0.06 | 465.25 | 825 | 1029
0.07 | 487.25 | 872 | 1055.5
0.08 | 502.2 | 906.5 | 1065.5
0.09 | 504.25 | 929 | 1090.5
0.1 | 508.75 | 966.5 | 1129.5
0.11 | 524.5 | 994 | 1149
0.12 | 527 | 1015.5 | 1156
0.13 | 518 | 1036.5 | 1163.5
0.14 | 499 | 1052 | 1180
0.15 | 487 | 1075 | 1202.5
0.16 | 479.5 | 1101 | 1211
0.17 | 469.5 | 1107 | 1206
0.18 | 456 | 1109 | 1212.5
0.19 | 433 | 1126.5 | 1226
0.2 | 402 | 1138 | 1232
0.21 | 378 | 1145.5 | 1230.5
0.22 | 370.5 | 1153.5 | 1219.5
0.23 | 360.5 | 1151 | 1226.5
0.24 | 344.5 | 1157 | 1237
0.25 | 320.5 | 1152.5 | 1222.5
0.26 | 282.5 | 1146 | 1213.5
0.27 | 270.5 | 1149 | 1209
0.28 | 261 | 1144 | 1206
0.29 | 245.5 | 1145.5 | 1201.5
0.3 | 246 | 1136.5 | 1190
0.31 | 221.5 | 1118.5 | 1175
0.32 | 195.5 | 1112 | 1163
0.33 | 184.5 | 1108 | 1156
0.34 | 183.5 | 1087 | 1143
0.35 | 181 | 1073.5 | 1132
0.36 | 160.5 | 1065.5 | 1110.5
0.37 | 138.5 | 1043 | 1093.5
0.38 | 131 | 1029.5 | 1081
0.39 | 145.5 | 1006.5 | 1054
0.4 | 137.5 | 978 | 1044
0.41 | 116 | 969 | 1025
0.42 | 98.5 | 947.5 | 1001.5
0.43 | 100 | 920.5 | 987
0.44 | 113.5 | 892 | 962
0.45 | 91.5 | 863.5 | 923
0.46 | 82 | 839.5 | 907.5
0.47 | 77 | 815.5 | 895
0.48 | 80 | 786.5 | 860
0.49 | 89.5 | 752 | 855
0.5 | 82 | 737 | 860