## IDS-VDS Characteristic (mA-mm)
VGS (V) | VDS = 0.100 V | VDS = 0.500 V | VDS = 0.900 V
-0.75 | 0.0005765 | 0.0023835 | 0.007803
-0.74 | 0.0005517 | 0.0023022 | 0.007534
-0.73 | 0.0005317 | 0.0022221 | 0.007334
-0.72 | 0.0005041 | 0.0021504 | 0.007123
-0.71 | 0.0004832 | 0.0020617 | 0.006942
-0.7 | 0.00045978 | 0.0019798 | 0.006736
-0.69 | 0.00043751 | 0.0019307 | 0.006589
-0.68 | 0.00042052 | 0.0018576 | 0.006317
-0.67 | 0.00039833 | 0.0017853 | 0.006142
-0.66 | 0.00038086 | 0.0017344 | 0.005969
-0.65 | 0.00036464 | 0.0016662 | 0.005779
-0.64 | 0.00035249 | 0.0016128 | 0.0056
-0.63 | 0.00033349 | 0.0015513 | 0.005402
-0.62 | 0.00031775 | 0.0014911 | 0.005268
-0.61 | 0.00030393 | 0.0014448 | 0.0051
-0.6 | 0.00028897 | 0.0013845 | 0.004941
-0.59 | 0.00027522 | 0.0013445 | 0.0047734
-0.58 | 0.00026224 | 0.0012883 | 0.0046016
-0.57 | 0.00025081 | 0.0012426 | 0.0044747
-0.56 | 0.00024056 | 0.0011947 | 0.0043304
-0.55 | 0.00022855 | 0.0011536 | 0.0042205
-0.54 | 0.00021736 | 0.0011156 | 0.0040807
-0.53 | 0.00020771 | 0.0010641 | 0.003976
-0.52 | 0.0001967 | 0.0010302 | 0.003837
-0.51 | 0.00019021 | 0.0009931 | 0.0037322
-0.5 | 0.0001823 | 0.0009684 | 0.0036249
-0.49 | 0.00017428 | 0.0009423 | 0.0035456
-0.48 | 0.00016904 | 0.0009151 | 0.0034737
-0.47 | 0.00016424 | 0.0008929 | 0.0034163
-0.46 | 0.0001631 | 0.0008825 | 0.0033646
-0.45 | 0.00016167 | 0.0008775 | 0.0033633
-0.44 | 0.00016589 | 0.0008844 | 0.0034008
-0.43 | 0.00017374 | 0.0009124 | 0.0034852
-0.42 | 0.00018638 | 0.0009524 | 0.003642
-0.41 | 0.00020609 | 0.0010207 | 0.0038928
-0.4 | 0.00023833 | 0.0011294 | 0.0042837
-0.39 | 0.00028398 | 0.0012872 | 0.0048528
-0.38 | 0.00034842 | 0.0015187 | 0.005728
-0.37 | 0.0004387 | 0.0018453 | 0.006922
-0.36 | 0.00056849 | 0.0022994 | 0.008659
-0.35 | 0.0007908 | 0.0029497 | 0.011072
-0.34 | 0.0010504 | 0.0038483 | 0.014499
-0.33 | 0.001407 | 0.0050929 | 0.019231
-0.32 | 0.0018965 | 0.006933 | 0.025938
-0.31 | 0.0025699 | 0.009309 | 0.035213
-0.3 | 0.0035039 | 0.012642 | 0.048063
-0.29 | 0.0047709 | 0.017179 | 0.06611
-0.28 | 0.006773 | 0.023477 | 0.0905
-0.27 | 0.009236 | 0.032114 | 0.12386
-0.26 | 0.012576 | 0.043829 | 0.16805
-0.25 | 0.017067 | 0.06068 | 0.23085
-0.24 | 0.023262 | 0.08219 | 0.31356
-0.23 | 0.031671 | 0.11179 | 0.42634
-0.22 | 0.043199 | 0.15089 | 0.5759
-0.21 | 0.05886 | 0.20536 | 0.7788
-0.2 | 0.07946 | 0.27667 | 1.0412
-0.19 | 0.10775 | 0.37269 | 1.3977
-0.18 | 0.14616 | 0.50037 | 1.8625
-0.17 | 0.19668 | 0.6714 | 2.469
-0.16 | 0.26477 | 0.8965 | 3.2308
-0.15 | 0.35375 | 1.1855 | 4.2227
-0.14 | 0.47528 | 1.5769 | 5.4694
-0.13 | 0.6372 | 2.0711 | 7.041
-0.12 | 0.8484 | 2.7043 | 8.875
-0.11 | 1.1232 | 3.5151 | 11.153
-0.1 | 1.4803 | 4.5305 | 13.879
-0.09 | 1.9487 | 5.828 | 17.061
-0.08 | 2.534 | 7.419 | 20.762
-0.07 | 3.276 | 9.329 | 24.786
-0.06 | 4.1975 | 11.612 | 29.545
-0.05 | 5.3529 | 14.406 | 34.838
-0.04 | 6.685 | 17.611 | 40.509
-0.03 | 8.38 | 21.286 | 46.798
-0.02 | 10.358 | 25.56 | 53.491
-0.01 | 12.658 | 30.292 | 60.75
0 | 15.332 | 35.644 | 68.71
0.01 | 18.36 | 41.458 | 76.92
0.02 | 21.695 | 47.726 | 85.37
0.03 | 25.437 | 54.539 | 94.53
0.04 | 29.436 | 61.76 | 103.88
0.05 | 33.697 | 69.42 | 113.71
0.06 | 38.304 | 77.62 | 123.87
0.07 | 43.134 | 86.25 | 134.25
0.08 | 48.102 | 95.08 | 144.83
0.09 | 53.222 | 104.36 | 155.74
0.1 | 58.14 | 113.73 | 166.87
0.11 | 63.43 | 123.63 | 178.19
0.12 | 68.71 | 133.76 | 189.89
0.13 | 73.89 | 143.99 | 201.36
0.14 | 78.93 | 154.56 | 213.21
0.15 | 83.9 | 165.15 | 225.15
0.16 | 88.82 | 176.11 | 237.22
0.17 | 93.57 | 187.11 | 249.4
0.18 | 98.11 | 198.19 | 261.49
0.19 | 102.42 | 209.33 | 273.67
0.2 | 106.47 | 220.81 | 285.96
0.21 | 110.5 | 232.3 | 298.32
0.22 | 114.33 | 243.77 | 310.6
0.23 | 117.97 | 255.3 | 322.79
0.24 | 121.4 | 266.65 | 335.1
0.25 | 124.62 | 278.36 | 347.43
0.26 | 127.61 | 289.9 | 359.69
0.27 | 130.34 | 301.39 | 371.65
0.28 | 133.04 | 312.92 | 383.74
0.29 | 135.64 | 324.21 | 395.8
0.3 | 138.01 | 335.69 | 407.84
0.31 | 140.39 | 346.94 | 419.7
0.32 | 142.18 | 358.14 | 431.19
0.33 | 144.14 | 369.29 | 442.93
0.34 | 146.06 | 380.19 | 454.45
0.35 | 148.03 | 391.02 | 465.73
0.36 | 149.46 | 401.68 | 476.86
0.37 | 150.92 | 412.37 | 488.03
0.38 | 152.44 | 422.55 | 498.8
0.39 | 153.91 | 432.77 | 509.5
0.4 | 155.33 | 442.67 | 520.03
0.41 | 156.27 | 452.4 | 530.2
0.42 | 157.35 | 462.09 | 540.49
0.43 | 158.51 | 471.33 | 550.41
0.44 | 159.51 | 480.32 | 560.12
0.45 | 160.65 | 489.11 | 569.71
0.46 | 161.24 | 497.72 | 578.6
0.47 | 162.11 | 505.93 | 587.8
0.48 | 163.03 | 513.89 | 596.8
0.49 | 163.95 | 521.56 | 605
0.5 | 164.53 | 528.93 | 613.4

## Tranconductance (mS-mm)
VGS (V) | VDS = 0.100 V | VDS = 0.500 V | VDS = 0.900 V
-0.75 | -0.00248 | -0.00813 | -0.0269
-0.74 | -0.00224 | -0.00807 | -0.02345
-0.73 | -0.00238 | -0.00759 | -0.02055
-0.72 | -0.002425 | -0.00802 | -0.0196
-0.71 | -0.002216 | -0.00853 | -0.01935
-0.7 | -0.0022845 | -0.00655 | -0.01765
-0.69 | -0.001963 | -0.00611 | -0.02095
-0.68 | -0.001959 | -0.00727 | -0.02235
-0.67 | -0.001983 | -0.00616 | -0.0174
-0.66 | -0.0016845 | -0.005955 | -0.01815
-0.65 | -0.0014185 | -0.00608 | -0.01845
-0.64 | -0.0015575 | -0.005745 | -0.01885
-0.63 | -0.001737 | -0.006085 | -0.0166
-0.62 | -0.001478 | -0.005325 | -0.0151
-0.61 | -0.001439 | -0.00533 | -0.01635
-0.6 | -0.0014355 | -0.005015 | -0.01633
-0.59 | -0.0013365 | -0.00481 | -0.01697
-0.58 | -0.0012205 | -0.005095 | -0.014935
-0.57 | -0.001084 | -0.00468 | -0.01356
-0.56 | -0.001113 | -0.00445 | -0.01271
-0.55 | -0.00116 | -0.003955 | -0.012485
-0.54 | -0.001042 | -0.004475 | -0.012225
-0.53 | -0.001033 | -0.00427 | -0.012185
-0.52 | -0.000875 | -0.00355 | -0.01219
-0.51 | -0.00072 | -0.00309 | -0.010605
-0.5 | -0.0007965 | -0.00254 | -0.00933
-0.49 | -0.000663 | -0.002665 | -0.00756
-0.48 | -0.000502 | -0.00247 | -0.006465
-0.47 | -0.000297 | -0.00163 | -0.005455
-0.46 | -0.0001285 | -0.00077 | -0.00265
-0.45 | 0.0001395 | 9.5e-05 | 0.00181
-0.44 | 0.0006035 | 0.001745 | 0.006095
-0.43 | 0.0010245 | 0.0034 | 0.01206
-0.42 | 0.0016175 | 0.005415 | 0.02038
-0.41 | 0.0025975 | 0.00885 | 0.032085
-0.4 | 0.0038945 | 0.013325 | 0.048
-0.39 | 0.0055045 | 0.019465 | 0.072215
-0.38 | 0.007736 | 0.027905 | 0.10346
-0.37 | 0.0110035 | 0.039035 | 0.14655
-0.36 | 0.017605 | 0.05522 | 0.2075
-0.35 | 0.0240955 | 0.077445 | 0.292
-0.34 | 0.03081 | 0.10716 | 0.40795
-0.33 | 0.042305 | 0.154235 | 0.57195
-0.32 | 0.058145 | 0.210805 | 0.7991
-0.31 | 0.08037 | 0.28545 | 1.10625
-0.3 | 0.11005 | 0.3935 | 1.54485
-0.29 | 0.163455 | 0.54175 | 2.12185
-0.28 | 0.223255 | 0.74675 | 2.8875
-0.27 | 0.29015 | 1.0176 | 3.8775
-0.26 | 0.39155 | 1.4283 | 5.3495
-0.25 | 0.5343 | 1.91805 | 7.2755
-0.24 | 0.7302 | 2.5555 | 9.7745
-0.23 | 0.99685 | 3.435 | 13.117
-0.22 | 1.35945 | 4.6785 | 17.623
-0.21 | 1.81305 | 6.289 | 23.265
-0.2 | 2.4445 | 8.3665 | 30.945
-0.19 | 3.335 | 11.185 | 41.065
-0.18 | 4.4465 | 14.9355 | 53.565
-0.17 | 5.9305 | 19.8065 | 68.415
-0.16 | 7.8535 | 25.705 | 87.685
-0.15 | 10.5255 | 34.02 | 111.93
-0.14 | 14.1725 | 44.28 | 140.915
-0.13 | 18.656 | 56.37 | 170.28
-0.12 | 24.3 | 72.2 | 205.6
-0.11 | 31.595 | 91.31 | 250.2
-0.1 | 41.275 | 115.645 | 295.4
-0.09 | 52.685 | 144.425 | 344.15
-0.08 | 66.365 | 175.05 | 386.25
-0.07 | 83.175 | 209.65 | 439.15
-0.06 | 103.845 | 253.85 | 502.6
-0.05 | 124.375 | 299.95 | 548.2
-0.04 | 151.355 | 344 | 598
-0.03 | 183.65 | 397.45 | 649.1
-0.02 | 213.9 | 450.3 | 697.6
-0.01 | 248.7 | 504.2 | 760.95
0 | 285.1 | 558.3 | 808.5
0.01 | 318.15 | 604.1 | 833
0.02 | 353.85 | 654.05 | 880.5
0.03 | 387.05 | 701.7 | 925.5
0.04 | 413 | 744.05 | 959
0.05 | 443.4 | 793 | 999.5
0.06 | 471.85 | 841.5 | 1027
0.07 | 489.9 | 873 | 1048
0.08 | 504.4 | 905.5 | 1074.5
0.09 | 501.9 | 932.5 | 1102
0.1 | 510.4 | 963.5 | 1122.5
0.11 | 528.5 | 1001.5 | 1151
0.12 | 523 | 1018 | 1158.5
0.13 | 511 | 1040 | 1166
0.14 | 500.5 | 1058 | 1189.5
0.15 | 494.5 | 1077.5 | 1200.5
0.16 | 483.5 | 1098 | 1212.5
0.17 | 464.5 | 1104 | 1213.5
0.18 | 442.5 | 1111 | 1213.5
0.19 | 418 | 1131 | 1223.5
0.2 | 404 | 1148.5 | 1232.5
0.21 | 393 | 1148 | 1232
0.22 | 373.5 | 1150 | 1223.5
0.23 | 353.5 | 1144 | 1225
0.24 | 332.5 | 1153 | 1232
0.25 | 310.5 | 1162.5 | 1229.5
0.26 | 286 | 1151.5 | 1211
0.27 | 271.5 | 1151 | 1202.5
0.28 | 265 | 1141 | 1207.5
0.29 | 248.5 | 1138.5 | 1205
0.3 | 237.5 | 1136.5 | 1195
0.31 | 208.5 | 1122.5 | 1167.5
0.32 | 187.5 | 1117.5 | 1161.5
0.33 | 194 | 1102.5 | 1163
0.34 | 194.5 | 1086.5 | 1140
0.35 | 170 | 1074.5 | 1120.5
0.36 | 144.5 | 1067.5 | 1115
0.37 | 149 | 1043.5 | 1097
0.38 | 149.5 | 1020 | 1073.5
0.39 | 144.5 | 1006 | 1061.5
0.4 | 118 | 981.5 | 1035
0.41 | 101 | 971 | 1023
0.42 | 112 | 946.5 | 1010.5
0.43 | 108 | 911.5 | 981.5
0.44 | 107 | 889 | 965
0.45 | 86.5 | 870 | 924
0.46 | 73 | 841 | 904.5
0.47 | 89.5 | 808.5 | 910
0.48 | 92 | 781.5 | 860
0.49 | 75 | 752 | 830
0.5 | 58 | 737 | 840