## IDS-VDS Characteristic (mA-mm)
VGS (V) | VDS = 0.100 V | VDS = 0.500 V | VDS = 0.900 V
-0.75 | 0.0006497 | 0.0027472 | 0.009231
-0.74 | 0.0006208 | 0.0026503 | 0.008989
-0.73 | 0.0005919 | 0.0025723 | 0.008765
-0.72 | 0.0005668 | 0.0024701 | 0.008468
-0.71 | 0.0005361 | 0.0023907 | 0.008144
-0.7 | 0.0005134 | 0.0022863 | 0.007923
-0.69 | 0.00049118 | 0.002212 | 0.007724
-0.68 | 0.00047134 | 0.0021278 | 0.007444
-0.67 | 0.00044608 | 0.0020502 | 0.007237
-0.66 | 0.00042542 | 0.0019783 | 0.007047
-0.65 | 0.00040749 | 0.001909 | 0.006804
-0.64 | 0.00038778 | 0.0018366 | 0.006577
-0.63 | 0.00037057 | 0.0017816 | 0.006407
-0.62 | 0.00035353 | 0.0017053 | 0.006215
-0.61 | 0.00033932 | 0.0016456 | 0.005992
-0.6 | 0.00032022 | 0.001588 | 0.005787
-0.59 | 0.00030641 | 0.0015206 | 0.005628
-0.58 | 0.00029262 | 0.0014579 | 0.005462
-0.57 | 0.00027852 | 0.0014075 | 0.005256
-0.56 | 0.00026495 | 0.0013595 | 0.005101
-0.55 | 0.00025287 | 0.0013043 | 0.0049444
-0.54 | 0.00024043 | 0.0012564 | 0.0047921
-0.53 | 0.00022977 | 0.0012167 | 0.0046376
-0.52 | 0.00021882 | 0.0011688 | 0.0045097
-0.51 | 0.00020962 | 0.0011324 | 0.00436
-0.5 | 0.00019998 | 0.001089 | 0.0042475
-0.49 | 0.00019105 | 0.00105 | 0.0041237
-0.48 | 0.00018482 | 0.0010213 | 0.0040044
-0.47 | 0.0001775 | 0.0009941 | 0.0039171
-0.46 | 0.0001754 | 0.0009729 | 0.0038687
-0.45 | 0.00017353 | 0.000959 | 0.003824
-0.44 | 0.00017446 | 0.0009564 | 0.0038098
-0.43 | 0.00018048 | 0.0009649 | 0.0038361
-0.42 | 0.00018961 | 0.0009981 | 0.0039192
-0.41 | 0.00020733 | 0.0010509 | 0.0041256
-0.4 | 0.00023329 | 0.0011387 | 0.0044144
-0.39 | 0.00027369 | 0.0012728 | 0.0048845
-0.38 | 0.00032955 | 0.0014633 | 0.0055948
-0.37 | 0.00041176 | 0.00174 | 0.006647
-0.36 | 0.00052561 | 0.0021392 | 0.008093
-0.35 | 0.0007292 | 0.0026986 | 0.010124
-0.34 | 0.0009615 | 0.0034819 | 0.013068
-0.33 | 0.0012876 | 0.0045633 | 0.017216
-0.32 | 0.0017299 | 0.006231 | 0.022979
-0.31 | 0.0023482 | 0.008288 | 0.030992
-0.3 | 0.0031967 | 0.011262 | 0.042264
-0.29 | 0.0043591 | 0.015314 | 0.058
-0.28 | 0.006179 | 0.020945 | 0.07876
-0.27 | 0.008455 | 0.028588 | 0.10807
-0.26 | 0.011518 | 0.039058 | 0.14827
-0.25 | 0.015707 | 0.053452 | 0.20318
-0.24 | 0.021422 | 0.07391 | 0.27726
-0.23 | 0.029169 | 0.10007 | 0.37748
-0.22 | 0.039821 | 0.13607 | 0.51082
-0.21 | 0.054109 | 0.18435 | 0.695
-0.2 | 0.07533 | 0.24934 | 0.9343
-0.19 | 0.10155 | 0.33694 | 1.2544
-0.18 | 0.13816 | 0.45366 | 1.676
-0.17 | 0.18594 | 0.6115 | 2.2336
-0.16 | 0.25042 | 0.8155 | 2.9419
-0.15 | 0.3353 | 1.0849 | 3.8416
-0.14 | 0.45025 | 1.4436 | 4.9948
-0.13 | 0.6022 | 1.9034 | 6.463
-0.12 | 0.8023 | 2.4878 | 8.231
-0.11 | 1.0655 | 3.2433 | 10.338
-0.1 | 1.4035 | 4.2035 | 12.904
-0.09 | 1.8479 | 5.4238 | 15.975
-0.08 | 2.4011 | 6.908 | 19.476
-0.07 | 3.118 | 8.703 | 23.401
-0.06 | 4.0093 | 10.933 | 27.925
-0.05 | 5.1225 | 13.577 | 33.057
-0.04 | 6.439 | 16.667 | 38.624
-0.03 | 8.041 | 20.28 | 44.75
-0.02 | 9.981 | 24.289 | 51.272
-0.01 | 12.232 | 28.99 | 58.48
0 | 14.855 | 34.2 | 66.24
0.01 | 17.781 | 39.91 | 74.29
0.02 | 21.086 | 45.951 | 82.68
0.03 | 24.782 | 52.763 | 91.72
0.04 | 28.756 | 59.85 | 100.88
0.05 | 33.046 | 67.5 | 110.64
0.06 | 37.525 | 75.62 | 120.58
0.07 | 42.365 | 84.06 | 130.98
0.08 | 47.306 | 92.96 | 141.5
0.09 | 52.379 | 101.94 | 152.4
0.1 | 57.44 | 111.46 | 163.45
0.11 | 62.64 | 121.26 | 174.73
0.12 | 67.95 | 131.37 | 186.31
0.13 | 73.13 | 141.54 | 197.79
0.14 | 78.24 | 151.92 | 209.67
0.15 | 83.12 | 162.68 | 221.54
0.16 | 88.03 | 173.59 | 233.64
0.17 | 92.76 | 184.61 | 245.72
0.18 | 97.45 | 195.55 | 257.74
0.19 | 101.8 | 206.87 | 270.08
0.2 | 105.97 | 218.15 | 282.29
0.21 | 109.87 | 229.63 | 294.71
0.22 | 113.64 | 241.21 | 306.96
0.23 | 117.41 | 252.54 | 319.19
0.24 | 120.82 | 264.18 | 331.48
0.25 | 124.07 | 275.84 | 343.87
0.26 | 127.09 | 287.29 | 356.12
0.27 | 129.89 | 298.79 | 368.1
0.28 | 132.61 | 310.24 | 380.32
0.29 | 135.16 | 321.76 | 392.32
0.3 | 137.67 | 333.16 | 404.38
0.31 | 139.96 | 344.47 | 416.29
0.32 | 142.18 | 355.57 | 427.81
0.33 | 143.91 | 366.75 | 439.53
0.34 | 145.81 | 377.72 | 451.06
0.35 | 147.73 | 388.64 | 462.44
0.36 | 149.29 | 399.42 | 473.66
0.37 | 150.92 | 409.8 | 484.81
0.38 | 152.26 | 420.32 | 495.76
0.39 | 153.66 | 430.48 | 506.44
0.4 | 155.12 | 440.46 | 517.01
0.41 | 156.19 | 450.26 | 527.23
0.42 | 157.31 | 459.89 | 537.62
0.43 | 158.35 | 469.22 | 547.62
0.44 | 159.47 | 478.36 | 557.35
0.45 | 160.47 | 487.18 | 566.92
0.46 | 161.46 | 495.72 | 575.8
0.47 | 162.14 | 504.07 | 585
0.48 | 163.11 | 512.12 | 594.2
0.49 | 163.98 | 519.89 | 602.6
0.5 | 164.47 | 527.39 | 611

## Tranconductance (mS-mm)
VGS (V) | VDS = 0.100 V | VDS = 0.500 V | VDS = 0.900 V
-0.75 | -0.00289 | -0.00969 | -0.0242
-0.74 | -0.00289 | -0.008745 | -0.0233
-0.73 | -0.0027 | -0.00901 | -0.02605
-0.72 | -0.00279 | -0.00908 | -0.03105
-0.71 | -0.00267 | -0.00919 | -0.02725
-0.7 | -0.002246 | -0.008935 | -0.021
-0.69 | -0.002103 | -0.007925 | -0.02395
-0.68 | -0.002255 | -0.00809 | -0.02435
-0.67 | -0.002296 | -0.007475 | -0.01985
-0.66 | -0.0019295 | -0.00706 | -0.02165
-0.65 | -0.001882 | -0.007085 | -0.0235
-0.64 | -0.001846 | -0.00637 | -0.01985
-0.63 | -0.0017125 | -0.006565 | -0.0181
-0.62 | -0.0015625 | -0.0068 | -0.02075
-0.61 | -0.0016655 | -0.005865 | -0.0214
-0.6 | -0.0016455 | -0.00625 | -0.0182
-0.59 | -0.00138 | -0.006505 | -0.01625
-0.58 | -0.0013945 | -0.005655 | -0.0186
-0.57 | -0.0013835 | -0.00492 | -0.01805
-0.56 | -0.0012825 | -0.00516 | -0.01558
-0.55 | -0.001226 | -0.005155 | -0.015445
-0.54 | -0.001155 | -0.00438 | -0.01534
-0.53 | -0.0010805 | -0.00438 | -0.01412
-0.52 | -0.0010075 | -0.004215 | -0.01388
-0.51 | -0.000942 | -0.00399 | -0.01311
-0.5 | -0.0009285 | -0.00412 | -0.011815
-0.49 | -0.000758 | -0.003385 | -0.012155
-0.48 | -0.0006775 | -0.002795 | -0.01033
-0.47 | -0.000471 | -0.00242 | -0.006785
-0.46 | -0.0001985 | -0.001755 | -0.004655
-0.45 | -4.7e-05 | -0.000825 | -0.002945
-0.44 | 0.0003475 | 0.000295 | 0.000605
-0.43 | 0.0007575 | 0.002085 | 0.00547
-0.42 | 0.0013425 | 0.0043 | 0.014475
-0.41 | 0.002184 | 0.00703 | 0.02476
-0.4 | 0.003318 | 0.011095 | 0.037945
-0.39 | 0.004813 | 0.01623 | 0.05902
-0.38 | 0.0069035 | 0.02336 | 0.088125
-0.37 | 0.009803 | 0.033795 | 0.12491
-0.36 | 0.015872 | 0.04793 | 0.17385
-0.35 | 0.0217945 | 0.067135 | 0.24875
-0.34 | 0.02792 | 0.093235 | 0.3546
-0.33 | 0.03842 | 0.137455 | 0.49555
-0.32 | 0.05303 | 0.186235 | 0.6888
-0.31 | 0.07334 | 0.25155 | 0.96425
-0.3 | 0.100545 | 0.3513 | 1.3504
-0.29 | 0.149115 | 0.48415 | 1.8248
-0.28 | 0.204795 | 0.6637 | 2.5035
-0.27 | 0.26695 | 0.90565 | 3.4755
-0.26 | 0.3626 | 1.2432 | 4.7555
-0.25 | 0.4952 | 1.7426 | 6.4495
-0.24 | 0.6731 | 2.3309 | 8.715
-0.23 | 0.91995 | 3.108 | 11.678
-0.22 | 1.247 | 4.214 | 15.876
-0.21 | 1.77545 | 5.6635 | 21.174
-0.2 | 2.37205 | 7.6295 | 27.97
-0.19 | 3.1415 | 10.216 | 37.085
-0.18 | 4.2195 | 13.728 | 48.96
-0.17 | 5.613 | 18.092 | 63.295
-0.16 | 7.468 | 23.67 | 80.4
-0.15 | 9.9915 | 31.405 | 102.645
-0.14 | 13.345 | 40.925 | 131.07
-0.13 | 17.6025 | 52.21 | 161.81
-0.12 | 23.165 | 66.995 | 193.75
-0.11 | 30.06 | 85.785 | 233.65
-0.1 | 39.12 | 109.025 | 281.85
-0.09 | 49.88 | 135.225 | 328.6
-0.08 | 63.505 | 163.96 | 371.3
-0.07 | 80.41 | 201.25 | 422.45
-0.06 | 100.225 | 243.7 | 482.8
-0.05 | 121.485 | 286.7 | 534.95
-0.04 | 145.925 | 335.15 | 584.65
-0.03 | 177.1 | 381.1 | 632.4
-0.02 | 209.55 | 435.5 | 686.5
-0.01 | 243.7 | 495.55 | 748.4
0 | 277.45 | 546 | 790.5
0.01 | 311.55 | 587.55 | 822
0.02 | 350.05 | 642.65 | 871.5
0.03 | 383.5 | 694.95 | 910
0.04 | 413.2 | 736.85 | 946
0.05 | 438.45 | 788.5 | 985
0.06 | 465.95 | 828 | 1017
0.07 | 489.05 | 867 | 1046
0.08 | 500.7 | 894 | 1071
0.09 | 506.7 | 925 | 1097.5
0.1 | 513.05 | 966 | 1116.5
0.11 | 525.5 | 995.5 | 1143
0.12 | 524.5 | 1014 | 1153
0.13 | 514.5 | 1027.5 | 1168
0.14 | 499.5 | 1057 | 1187.5
0.15 | 489.5 | 1083.5 | 1198.5
0.16 | 482 | 1096.5 | 1209
0.17 | 471 | 1098 | 1205
0.18 | 452 | 1113 | 1218
0.19 | 426 | 1130 | 1227.5
0.2 | 403.5 | 1138 | 1231.5
0.21 | 383.5 | 1153 | 1233.5
0.22 | 377 | 1145.5 | 1224
0.23 | 359 | 1148.5 | 1226
0.24 | 333 | 1165 | 1234
0.25 | 313.5 | 1155.5 | 1232
0.26 | 291 | 1147.5 | 1211.5
0.27 | 276 | 1147.5 | 1210
0.28 | 263.5 | 1148.5 | 1211
0.29 | 253 | 1146 | 1203
0.3 | 240 | 1135.5 | 1198.5
0.31 | 225.5 | 1120.5 | 1171.5
0.32 | 197.5 | 1114 | 1162
0.33 | 181.5 | 1107.5 | 1162.5
0.34 | 191 | 1094.5 | 1145.5
0.35 | 174 | 1085 | 1130
0.36 | 159.5 | 1058 | 1118.5
0.37 | 148.5 | 1045 | 1105
0.38 | 137 | 1034 | 1081.5
0.39 | 143 | 1007 | 1062.5
0.4 | 126.5 | 989 | 1039.5
0.41 | 109.5 | 971.5 | 1030.5
0.42 | 108 | 948 | 1019.5
0.43 | 108 | 923.5 | 986.5
0.44 | 106 | 898 | 965
0.45 | 99.5 | 868 | 922.5
0.46 | 83.5 | 844.5 | 904
0.47 | 82.5 | 820 | 920
0.48 | 92 | 791 | 880
0.49 | 68 | 763.5 | 840
0.5 | 49 | 750 | 840