## IDS-VDS Characteristic (mA-mm)
VGS (V) | VDS = 0.100 V | VDS = 0.500 V | VDS = 0.900 V
-0.75 | 0.0006455 | 0.0026905 | 0.008884
-0.74 | 0.0006147 | 0.002611 | 0.00861
-0.73 | 0.0005896 | 0.0025344 | 0.008377
-0.72 | 0.0005608 | 0.0024303 | 0.008101
-0.71 | 0.0005374 | 0.0023422 | 0.0079
-0.7 | 0.0005111 | 0.0022477 | 0.007655
-0.69 | 0.00048821 | 0.0021762 | 0.00743
-0.68 | 0.00046501 | 0.0020965 | 0.00723
-0.67 | 0.0004425 | 0.0020138 | 0.006992
-0.66 | 0.0004216 | 0.0019514 | 0.006798
-0.65 | 0.00040278 | 0.0018809 | 0.006589
-0.64 | 0.00038496 | 0.0017968 | 0.006381
-0.63 | 0.00036912 | 0.0017362 | 0.006179
-0.62 | 0.0003534 | 0.001672 | 0.005955
-0.61 | 0.00033381 | 0.0016077 | 0.005782
-0.6 | 0.00032113 | 0.0015391 | 0.005611
-0.59 | 0.00030409 | 0.0014978 | 0.00543
-0.58 | 0.0002894 | 0.0014435 | 0.00527
-0.57 | 0.00027396 | 0.0013872 | 0.005115
-0.56 | 0.00026159 | 0.001337 | 0.0049213
-0.55 | 0.00025127 | 0.0012841 | 0.0047998
-0.54 | 0.00023903 | 0.0012408 | 0.0046602
-0.53 | 0.00022724 | 0.0011982 | 0.004497
-0.52 | 0.00021595 | 0.0011499 | 0.0043534
-0.51 | 0.00020831 | 0.0011085 | 0.0042145
-0.5 | 0.00019901 | 0.0010774 | 0.0041198
-0.49 | 0.00019 | 0.0010436 | 0.0040045
-0.48 | 0.00018376 | 0.0010072 | 0.0039074
-0.47 | 0.00017795 | 0.0009879 | 0.0038216
-0.46 | 0.00017515 | 0.0009658 | 0.0037506
-0.45 | 0.00017298 | 0.0009608 | 0.0037138
-0.44 | 0.00017425 | 0.0009595 | 0.0037156
-0.43 | 0.00017977 | 0.000972 | 0.0037513
-0.42 | 0.00019084 | 0.0010021 | 0.0038601
-0.41 | 0.00020697 | 0.0010525 | 0.0040287
-0.4 | 0.0002337 | 0.0011457 | 0.0043719
-0.39 | 0.00027455 | 0.0012769 | 0.0048432
-0.38 | 0.00033307 | 0.001475 | 0.0055707
-0.37 | 0.00041481 | 0.0017565 | 0.006657
-0.36 | 0.00052927 | 0.0021586 | 0.008109
-0.35 | 0.0007316 | 0.0027241 | 0.010214
-0.34 | 0.0009685 | 0.0035195 | 0.013164
-0.33 | 0.0012918 | 0.004615 | 0.017339
-0.32 | 0.0017315 | 0.006274 | 0.023172
-0.31 | 0.0023527 | 0.008388 | 0.031395
-0.3 | 0.0032041 | 0.011345 | 0.042717
-0.29 | 0.004379 | 0.015345 | 0.0586
-0.28 | 0.00618 | 0.020933 | 0.07984
-0.27 | 0.008462 | 0.028648 | 0.10961
-0.26 | 0.011542 | 0.039146 | 0.14985
-0.25 | 0.015728 | 0.053315 | 0.20522
-0.24 | 0.021378 | 0.07391 | 0.27826
-0.23 | 0.029202 | 0.10015 | 0.38145
-0.22 | 0.039665 | 0.13573 | 0.51569
-0.21 | 0.053843 | 0.18306 | 0.6989
-0.2 | 0.07501 | 0.24881 | 0.9416
-0.19 | 0.10128 | 0.33589 | 1.2627
-0.18 | 0.13737 | 0.45265 | 1.6922
-0.17 | 0.18466 | 0.6081 | 2.245
-0.16 | 0.24854 | 0.8141 | 2.9586
-0.15 | 0.33386 | 1.0845 | 3.8647
-0.14 | 0.44736 | 1.4354 | 5.0323
-0.13 | 0.5974 | 1.8897 | 6.485
-0.12 | 0.7952 | 2.4812 | 8.268
-0.11 | 1.0549 | 3.2376 | 10.406
-0.1 | 1.3899 | 4.1868 | 12.921
-0.09 | 1.8295 | 5.3932 | 15.951
-0.08 | 2.3901 | 6.87 | 19.452
-0.07 | 3.0924 | 8.71 | 23.449
-0.06 | 3.9756 | 10.902 | 27.936
-0.05 | 5.0715 | 13.486 | 33.011
-0.04 | 6.368 | 16.553 | 38.546
-0.03 | 7.993 | 20.165 | 44.669
-0.02 | 9.905 | 24.228 | 51.281
-0.01 | 12.153 | 28.792 | 58.49
0 | 14.743 | 34.005 | 66.2
0.01 | 17.679 | 39.68 | 74.28
0.02 | 20.933 | 45.835 | 82.56
0.03 | 24.615 | 52.545 | 91.72
0.04 | 28.523 | 59.68 | 100.95
0.05 | 32.792 | 67.2 | 110.54
0.06 | 37.291 | 75.32 | 120.62
0.07 | 42.049 | 83.78 | 130.97
0.08 | 46.99 | 92.65 | 141.58
0.09 | 52.074 | 101.74 | 152.4
0.1 | 57.1 | 111.24 | 163.49
0.11 | 62.29 | 120.79 | 174.69
0.12 | 67.59 | 130.9 | 186.33
0.13 | 72.79 | 141.18 | 197.96
0.14 | 77.8 | 151.7 | 209.71
0.15 | 82.74 | 162.44 | 221.7
0.16 | 87.69 | 173.17 | 233.6
0.17 | 92.4 | 184.19 | 245.75
0.18 | 97.09 | 195.27 | 257.9
0.19 | 101.49 | 206.47 | 270.1
0.2 | 105.57 | 217.87 | 282.49
0.21 | 109.54 | 229.37 | 294.75
0.22 | 113.24 | 240.82 | 307.12
0.23 | 116.91 | 252.35 | 319.42
0.24 | 120.4 | 263.91 | 331.65
0.25 | 123.75 | 275.32 | 343.97
0.26 | 126.83 | 287 | 356.18
0.27 | 129.53 | 298.58 | 368.31
0.28 | 132.1 | 310 | 380.44
0.29 | 134.64 | 321.5 | 392.47
0.3 | 137.39 | 332.78 | 404.34
0.31 | 139.63 | 344.25 | 416.33
0.32 | 141.66 | 355.44 | 428.11
0.33 | 143.44 | 366.59 | 439.82
0.34 | 145.22 | 377.59 | 451.41
0.35 | 147.45 | 388.33 | 462.61
0.36 | 149.01 | 399.17 | 473.93
0.37 | 150.23 | 409.83 | 485.14
0.38 | 151.7 | 420.21 | 496.03
0.39 | 153.12 | 430.22 | 506.78
0.4 | 154.65 | 440.27 | 517.21
0.41 | 155.77 | 450.09 | 527.66
0.42 | 156.65 | 459.76 | 537.93
0.43 | 157.75 | 469.2 | 547.94
0.44 | 159.06 | 478.05 | 557.6
0.45 | 160.07 | 486.92 | 567.18
0.46 | 160.92 | 495.71 | 576.4
0.47 | 161.5 | 503.97 | 585.4
0.48 | 162.26 | 511.98 | 594.3
0.49 | 163.51 | 519.64 | 602.8
0.5 | 164.18 | 527.2 | 611.5

## Tranconductance (mS-mm)
VGS (V) | VDS = 0.100 V | VDS = 0.500 V | VDS = 0.900 V
-0.75 | -0.00308 | -0.00795 | -0.0274
-0.74 | -0.002795 | -0.007805 | -0.02535
-0.73 | -0.002695 | -0.009035 | -0.02545
-0.72 | -0.00261 | -0.00961 | -0.02385
-0.71 | -0.002485 | -0.00913 | -0.0223
-0.7 | -0.0024595 | -0.0083 | -0.0235
-0.69 | -0.0023045 | -0.00756 | -0.02125
-0.68 | -0.0022855 | -0.00812 | -0.0219
-0.67 | -0.0021705 | -0.007255 | -0.0216
-0.66 | -0.001986 | -0.006645 | -0.02015
-0.65 | -0.001832 | -0.00773 | -0.02085
-0.64 | -0.001683 | -0.007235 | -0.0205
-0.63 | -0.001578 | -0.00624 | -0.0213
-0.62 | -0.0017655 | -0.006425 | -0.01985
-0.61 | -0.0016135 | -0.006645 | -0.0172
-0.6 | -0.001486 | -0.005495 | -0.0176
-0.59 | -0.0015865 | -0.00478 | -0.01705
-0.58 | -0.0015065 | -0.00553 | -0.01575
-0.57 | -0.0013905 | -0.005325 | -0.017435
-0.56 | -0.0011345 | -0.005155 | -0.01576
-0.55 | -0.001128 | -0.00481 | -0.013055
-0.54 | -0.0012015 | -0.004295 | -0.01514
-0.53 | -0.001154 | -0.004545 | -0.01534
-0.52 | -0.0009465 | -0.004485 | -0.014125
-0.51 | -0.000847 | -0.003625 | -0.01168
-0.5 | -0.0009155 | -0.003245 | -0.0105
-0.49 | -0.0007625 | -0.00351 | -0.01062
-0.48 | -0.0006025 | -0.002785 | -0.009145
-0.47 | -0.0004305 | -0.00207 | -0.00784
-0.46 | -0.0002485 | -0.001355 | -0.00539
-0.45 | -4.5e-05 | -0.000315 | -0.00175
-0.44 | 0.0003395 | 0.00056 | 0.001875
-0.43 | 0.0008295 | 0.00213 | 0.007225
-0.42 | 0.00136 | 0.004025 | 0.01387
-0.41 | 0.002143 | 0.00718 | 0.02559
-0.4 | 0.003379 | 0.01122 | 0.040725
-0.39 | 0.0049685 | 0.016465 | 0.05994
-0.38 | 0.007013 | 0.02398 | 0.09069
-0.37 | 0.00981 | 0.03418 | 0.126915
-0.36 | 0.0158395 | 0.04838 | 0.17785
-0.35 | 0.0219615 | 0.068045 | 0.25275
-0.34 | 0.02801 | 0.094545 | 0.35625
-0.33 | 0.03815 | 0.137725 | 0.5004
-0.32 | 0.053045 | 0.18865 | 0.7028
-0.31 | 0.07363 | 0.25355 | 0.97725
-0.3 | 0.101315 | 0.34785 | 1.36025
-0.29 | 0.148795 | 0.4794 | 1.85615
-0.28 | 0.20415 | 0.66515 | 2.5505
-0.27 | 0.2681 | 0.91065 | 3.5005
-0.26 | 0.3633 | 1.23335 | 4.7805
-0.25 | 0.4918 | 1.7382 | 6.4205
-0.24 | 0.6737 | 2.34175 | 8.8115
-0.23 | 0.91435 | 3.091 | 11.8715
-0.22 | 1.23205 | 4.1455 | 15.8725
-0.21 | 1.76725 | 5.654 | 21.2955
-0.2 | 2.37185 | 7.6415 | 28.19
-0.19 | 3.118 | 10.192 | 37.53
-0.18 | 4.169 | 13.6105 | 49.115
-0.17 | 5.5585 | 18.0725 | 63.32
-0.16 | 7.46 | 23.82 | 80.985
-0.15 | 9.941 | 31.065 | 103.685
-0.14 | 13.177 | 40.26 | 131.015
-0.13 | 17.392 | 52.29 | 161.785
-0.12 | 22.875 | 67.395 | 196.05
-0.11 | 29.735 | 85.28 | 232.65
-0.1 | 38.73 | 107.78 | 277.25
-0.09 | 50.01 | 134.16 | 326.55
-0.08 | 63.145 | 165.84 | 374.9
-0.07 | 79.275 | 201.6 | 424.2
-0.06 | 98.955 | 238.8 | 478.1
-0.05 | 119.62 | 282.55 | 530.5
-0.04 | 146.075 | 333.95 | 582.9
-0.03 | 176.85 | 383.75 | 636.75
-0.02 | 208 | 431.35 | 691.05
-0.01 | 241.9 | 488.85 | 745.95
0 | 276.3 | 544.4 | 789.5
0.01 | 309.5 | 591.5 | 818
0.02 | 346.8 | 643.25 | 872
0.03 | 379.5 | 692.25 | 919.5
0.04 | 408.85 | 732.75 | 941
0.05 | 438.4 | 782 | 983.5
0.06 | 462.85 | 829 | 1021.5
0.07 | 484.95 | 866.5 | 1048
0.08 | 501.25 | 898 | 1071.5
0.09 | 505.5 | 929.5 | 1095.5
0.1 | 510.8 | 952.5 | 1114.5
0.11 | 524.5 | 983 | 1142
0.12 | 525 | 1019.5 | 1163.5
0.13 | 510.5 | 1040 | 1169
0.14 | 497.5 | 1063 | 1187
0.15 | 494.5 | 1073.5 | 1194.5
0.16 | 483 | 1087.5 | 1202.5
0.17 | 470 | 1105 | 1215
0.18 | 454.5 | 1114 | 1217.5
0.19 | 424 | 1130 | 1229.5
0.2 | 402.5 | 1145 | 1232.5
0.21 | 383.5 | 1147.5 | 1231.5
0.22 | 368.5 | 1149 | 1233.5
0.23 | 358 | 1154.5 | 1226.5
0.24 | 342 | 1148.5 | 1227.5
0.25 | 321.5 | 1154.5 | 1226.5
0.26 | 289 | 1163 | 1217
0.27 | 263.5 | 1150 | 1213
0.28 | 255.5 | 1146 | 1208
0.29 | 264.5 | 1139 | 1195
0.3 | 249.5 | 1137.5 | 1193
0.31 | 213.5 | 1133 | 1188.5
0.32 | 190.5 | 1117 | 1174.5
0.33 | 178 | 1107.5 | 1165
0.34 | 200.5 | 1087 | 1139.5
0.35 | 189.5 | 1079 | 1126
0.36 | 139 | 1075 | 1126.5
0.37 | 134.5 | 1052 | 1105
0.38 | 144.5 | 1019.5 | 1082
0.39 | 147.5 | 1003 | 1059
0.4 | 132.5 | 993.5 | 1044
0.41 | 100 | 974.5 | 1036
0.42 | 99 | 955.5 | 1014
0.43 | 120.5 | 914.5 | 983.5
0.44 | 116 | 886 | 962
0.45 | 93 | 883 | 940
0.46 | 71.5 | 852.5 | 911
0.47 | 67 | 813.5 | 895
0.48 | 100.5 | 783.5 | 870
0.49 | 96 | 761 | 860
0.5 | 67 | 756 | 870