## IDS-VDS Characteristic (mA-mm)
VGS (V) | VDS = 0.100 V | VDS = 0.500 V | VDS = 0.900 V
-0.75 | 0.0006204 | 0.0026548 | 0.008829
-0.74 | 0.0005953 | 0.002568 | 0.008574
-0.73 | 0.0005686 | 0.0024701 | 0.008374
-0.72 | 0.000541 | 0.0023674 | 0.008105
-0.71 | 0.0005189 | 0.0022949 | 0.007876
-0.7 | 0.00049139 | 0.0022129 | 0.007666
-0.69 | 0.00047072 | 0.0021362 | 0.00739
-0.68 | 0.00044802 | 0.0020553 | 0.007179
-0.67 | 0.00042886 | 0.0019815 | 0.006928
-0.66 | 0.0004059 | 0.0019012 | 0.006758
-0.65 | 0.00038791 | 0.0018323 | 0.006552
-0.64 | 0.00037089 | 0.0017632 | 0.006365
-0.63 | 0.00035373 | 0.0016893 | 0.006144
-0.62 | 0.00034089 | 0.0016287 | 0.005966
-0.61 | 0.00032415 | 0.0015678 | 0.005774
-0.6 | 0.00030922 | 0.0015111 | 0.005611
-0.59 | 0.00029366 | 0.0014504 | 0.005436
-0.58 | 0.0002788 | 0.0014099 | 0.005259
-0.57 | 0.000266 | 0.0013444 | 0.005076
-0.56 | 0.0002539 | 0.0012965 | 0.0049066
-0.55 | 0.00024135 | 0.0012486 | 0.0047667
-0.54 | 0.00023015 | 0.0011997 | 0.0046161
-0.53 | 0.00021909 | 0.0011541 | 0.0044569
-0.52 | 0.00020986 | 0.0011151 | 0.0043202
-0.51 | 0.00020099 | 0.0010749 | 0.0041589
-0.5 | 0.00019155 | 0.0010369 | 0.0040956
-0.49 | 0.00018301 | 0.001005 | 0.0039746
-0.48 | 0.00017561 | 0.0009792 | 0.0038454
-0.47 | 0.00017194 | 0.0009587 | 0.0037907
-0.46 | 0.00016913 | 0.0009376 | 0.0037322
-0.45 | 0.00016629 | 0.0009325 | 0.003686
-0.44 | 0.00016842 | 0.0009235 | 0.0036917
-0.43 | 0.00017346 | 0.0009337 | 0.0037217
-0.42 | 0.00018365 | 0.0009647 | 0.0037922
-0.41 | 0.00020106 | 0.0010184 | 0.0040094
-0.4 | 0.00022698 | 0.0011004 | 0.0042954
-0.39 | 0.00026539 | 0.0012348 | 0.0047567
-0.38 | 0.00032104 | 0.0014263 | 0.0054465
-0.37 | 0.00040117 | 0.0016982 | 0.006483
-0.36 | 0.00051363 | 0.0020926 | 0.007897
-0.35 | 0.0007129 | 0.0026409 | 0.009909
-0.34 | 0.0009432 | 0.0034068 | 0.012809
-0.33 | 0.001257 | 0.0044701 | 0.016855
-0.32 | 0.0016943 | 0.006085 | 0.022543
-0.31 | 0.0022933 | 0.00816 | 0.030407
-0.3 | 0.0031307 | 0.01106 | 0.041455
-0.29 | 0.004269 | 0.014985 | 0.056741
-0.28 | 0.005922 | 0.020429 | 0.07787
-0.27 | 0.008095 | 0.027938 | 0.10667
-0.26 | 0.011051 | 0.038403 | 0.1458
-0.25 | 0.015142 | 0.052283 | 0.19967
-0.24 | 0.020647 | 0.07238 | 0.27128
-0.23 | 0.028204 | 0.09775 | 0.37078
-0.22 | 0.038306 | 0.13312 | 0.50371
-0.21 | 0.052241 | 0.18047 | 0.6834
-0.2 | 0.07319 | 0.24373 | 0.9198
-0.19 | 0.09913 | 0.32966 | 1.2338
-0.18 | 0.1341 | 0.44432 | 1.6505
-0.17 | 0.18115 | 0.5972 | 2.187
-0.16 | 0.24365 | 0.7983 | 2.895
-0.15 | 0.32696 | 1.0631 | 3.781
-0.14 | 0.43727 | 1.4152 | 4.9457
-0.13 | 0.5872 | 1.8615 | 6.363
-0.12 | 0.7805 | 2.4361 | 8.132
-0.11 | 1.0366 | 3.178 | 10.227
-0.1 | 1.3685 | 4.1201 | 12.779
-0.09 | 1.805 | 5.3262 | 15.762
-0.08 | 2.3544 | 6.798 | 19.272
-0.07 | 3.0401 | 8.546 | 23.209
-0.06 | 3.9222 | 10.734 | 27.739
-0.05 | 5.0196 | 13.369 | 32.764
-0.04 | 6.295 | 16.403 | 38.324
-0.03 | 7.915 | 19.999 | 44.378
-0.02 | 9.819 | 24.004 | 50.957
-0.01 | 12.032 | 28.653 | 58.12
0 | 14.628 | 33.798 | 65.88
0.01 | 17.581 | 39.441 | 73.93
0.02 | 20.786 | 45.517 | 82.26
0.03 | 24.493 | 52.322 | 91.24
0.04 | 28.447 | 59.28 | 100.58
0.05 | 32.659 | 66.95 | 110.22
0.06 | 37.192 | 75.04 | 120.19
0.07 | 41.926 | 83.59 | 130.62
0.08 | 46.874 | 92.46 | 141.16
0.09 | 51.945 | 101.44 | 151.99
0.1 | 56.98 | 110.91 | 163.03
0.11 | 62.22 | 120.58 | 174.15
0.12 | 67.5 | 130.66 | 185.89
0.13 | 72.74 | 140.94 | 197.57
0.14 | 77.8 | 151.38 | 209.34
0.15 | 82.7 | 162.05 | 221.32
0.16 | 87.64 | 172.89 | 233.26
0.17 | 92.32 | 183.92 | 245.5
0.18 | 96.88 | 194.84 | 257.6
0.19 | 101.4 | 206.13 | 269.84
0.2 | 105.57 | 217.47 | 282.04
0.21 | 109.45 | 229.01 | 294.42
0.22 | 113.23 | 240.55 | 306.78
0.23 | 116.85 | 251.85 | 319.07
0.24 | 120.36 | 263.45 | 331.36
0.25 | 123.7 | 275.12 | 343.66
0.26 | 126.75 | 286.71 | 355.98
0.27 | 129.49 | 298.2 | 368.06
0.28 | 132.24 | 309.6 | 380.13
0.29 | 134.75 | 321.02 | 392.38
0.3 | 137.23 | 332.58 | 404.2
0.31 | 139.64 | 343.96 | 416.2
0.32 | 141.56 | 354.97 | 427.94
0.33 | 143.66 | 366.24 | 439.56
0.34 | 145.33 | 377.2 | 451.06
0.35 | 147.25 | 388.07 | 462.44
0.36 | 149.04 | 398.91 | 473.69
0.37 | 150.39 | 409.44 | 484.95
0.38 | 151.84 | 419.85 | 495.86
0.39 | 153.28 | 430.06 | 506.42
0.4 | 154.68 | 440.01 | 517.08
0.41 | 155.83 | 449.83 | 527.52
0.42 | 157.03 | 459.49 | 537.8
0.43 | 157.93 | 468.86 | 547.8
0.44 | 159.11 | 477.96 | 557.44
0.45 | 160.22 | 486.82 | 567.08
0.46 | 160.88 | 495.48 | 575.9
0.47 | 161.92 | 503.79 | 585.3
0.48 | 162.53 | 511.77 | 594.2
0.49 | 163.49 | 519.55 | 603.1
0.5 | 164.31 | 527.12 | 611.5

## Tranconductance (mS-mm)
VGS (V) | VDS = 0.100 V | VDS = 0.500 V | VDS = 0.900 V
-0.75 | -0.00251 | -0.00868 | -0.0255
-0.74 | -0.00259 | -0.009235 | -0.02275
-0.73 | -0.002715 | -0.01003 | -0.02345
-0.72 | -0.002485 | -0.00876 | -0.0249
-0.71 | -0.0024805 | -0.007725 | -0.02195
-0.7 | -0.002409 | -0.007935 | -0.0243
-0.69 | -0.0021685 | -0.00788 | -0.02435
-0.68 | -0.002093 | -0.007735 | -0.0231
-0.67 | -0.002106 | -0.007705 | -0.02105
-0.66 | -0.0020475 | -0.00746 | -0.0188
-0.65 | -0.0017505 | -0.0069 | -0.01965
-0.64 | -0.001709 | -0.00715 | -0.0204
-0.63 | -0.0015 | -0.006725 | -0.01995
-0.62 | -0.001479 | -0.006075 | -0.0185
-0.61 | -0.0015835 | -0.00588 | -0.01775
-0.6 | -0.0015245 | -0.00587 | -0.0169
-0.59 | -0.001521 | -0.00506 | -0.0176
-0.58 | -0.001383 | -0.0053 | -0.018
-0.57 | -0.001245 | -0.00567 | -0.01762
-0.56 | -0.0012325 | -0.00479 | -0.015465
-0.55 | -0.0011875 | -0.00484 | -0.014525
-0.54 | -0.001113 | -0.004725 | -0.01549
-0.53 | -0.0010145 | -0.00423 | -0.014795
-0.52 | -0.000905 | -0.00396 | -0.0149
-0.51 | -0.0009155 | -0.00391 | -0.01123
-0.5 | -0.000899 | -0.003495 | -0.009215
-0.49 | -0.000797 | -0.002885 | -0.01251
-0.48 | -0.0005535 | -0.002315 | -0.009195
-0.47 | -0.000324 | -0.00208 | -0.00566
-0.46 | -0.0002825 | -0.00131 | -0.005235
-0.45 | -3.55e-05 | -0.000705 | -0.002025
-0.44 | 0.0003585 | 6e-05 | 0.001785
-0.43 | 0.0007615 | 0.00206 | 0.005025
-0.42 | 0.00138 | 0.004235 | 0.014385
-0.41 | 0.0021665 | 0.006785 | 0.02516
-0.4 | 0.0032165 | 0.01082 | 0.037365
-0.39 | 0.004703 | 0.016295 | 0.057555
-0.38 | 0.006789 | 0.02317 | 0.086315
-0.37 | 0.0096295 | 0.033315 | 0.122525
-0.36 | 0.0155865 | 0.047135 | 0.1713
-0.35 | 0.0214785 | 0.06571 | 0.2456
-0.34 | 0.027205 | 0.09146 | 0.3473
-0.33 | 0.037555 | 0.13391 | 0.4867
-0.32 | 0.051815 | 0.184495 | 0.6776
-0.31 | 0.07182 | 0.24875 | 0.9456
-0.3 | 0.098785 | 0.34125 | 1.3167
-0.29 | 0.139565 | 0.46845 | 1.82075
-0.28 | 0.1913 | 0.64765 | 2.49645
-0.27 | 0.25645 | 0.8987 | 3.3965
-0.26 | 0.35235 | 1.21725 | 4.65
-0.25 | 0.4798 | 1.69885 | 6.274
-0.24 | 0.6531 | 2.27335 | 8.5555
-0.23 | 0.88295 | 3.037 | 11.6215
-0.22 | 1.20185 | 4.136 | 15.631
-0.21 | 1.7442 | 5.5305 | 20.8045
-0.2 | 2.34445 | 7.4595 | 27.52
-0.19 | 3.0455 | 10.0295 | 36.535
-0.18 | 4.101 | 13.377 | 47.66
-0.17 | 5.4775 | 17.699 | 62.225
-0.16 | 7.2905 | 23.295 | 79.7
-0.15 | 9.681 | 30.845 | 102.535
-0.14 | 13.012 | 39.92 | 129.1
-0.13 | 17.1615 | 51.045 | 159.315
-0.12 | 22.47 | 65.825 | 193.2
-0.11 | 29.4 | 84.2 | 232.35
-0.1 | 38.42 | 107.41 | 276.75
-0.09 | 49.295 | 133.895 | 324.65
-0.08 | 61.755 | 160.99 | 372.35
-0.07 | 78.39 | 196.8 | 423.35
-0.06 | 98.975 | 241.15 | 477.75
-0.05 | 118.64 | 283.45 | 529.25
-0.04 | 144.77 | 331.5 | 580.7
-0.03 | 176.2 | 380.05 | 631.65
-0.02 | 205.85 | 432.7 | 687.1
-0.01 | 240.45 | 489.7 | 746.15
0 | 277.45 | 539.4 | 790.5
0.01 | 307.9 | 585.95 | 819
0.02 | 345.6 | 644.05 | 865.5
0.03 | 383.05 | 688.15 | 916
0.04 | 408.3 | 731.4 | 949
0.05 | 437.25 | 788 | 980.5
0.06 | 463.35 | 832 | 1020
0.07 | 484.1 | 871 | 1048.5
0.08 | 500.95 | 892.5 | 1068.5
0.09 | 505.3 | 922.5 | 1093.5
0.1 | 513.75 | 957 | 1108
0.11 | 526 | 987.5 | 1143
0.12 | 526 | 1018 | 1171
0.13 | 515 | 1036 | 1172.5
0.14 | 498 | 1055.5 | 1187.5
0.15 | 492 | 1075.5 | 1196
0.16 | 481 | 1093.5 | 1209
0.17 | 462 | 1097.5 | 1217
0.18 | 454 | 1110.5 | 1217
0.19 | 434.5 | 1131.5 | 1222
0.2 | 402.5 | 1144 | 1229
0.21 | 383 | 1154 | 1237
0.22 | 370 | 1142 | 1232.5
0.23 | 356.5 | 1145 | 1229
0.24 | 342.5 | 1163.5 | 1229.5
0.25 | 319.5 | 1163 | 1231
0.26 | 289.5 | 1154 | 1220
0.27 | 274.5 | 1144.5 | 1207.5
0.28 | 263 | 1141 | 1216
0.29 | 249.5 | 1149 | 1203.5
0.3 | 244.5 | 1147 | 1191
0.31 | 216.5 | 1119.5 | 1187
0.32 | 201 | 1114 | 1168
0.33 | 188.5 | 1111.5 | 1156
0.34 | 179.5 | 1091.5 | 1144
0.35 | 185.5 | 1085.5 | 1131.5
0.36 | 157 | 1068.5 | 1125.5
0.37 | 140 | 1047 | 1108.5
0.38 | 144.5 | 1031 | 1073.5
0.39 | 142 | 1008 | 1061
0.4 | 127.5 | 988.5 | 1055
0.41 | 117.5 | 974 | 1036
0.42 | 105 | 951.5 | 1014
0.43 | 104 | 923.5 | 982
0.44 | 114.5 | 898 | 964
0.45 | 88.5 | 876 | 923
0.46 | 85 | 848.5 | 911
0.47 | 82.5 | 814.5 | 915
0.48 | 78.5 | 788 | 890
0.49 | 89 | 767.5 | 865
0.5 | 82 | 757 | 840