## IDS-VDS Characteristic (mA-mm)
VGS (V) | VDS = 0.100 V | VDS = 0.500 V | VDS = 0.900 V
-0.75 | 0.0006382 | 0.0027113 | 0.009049
-0.74 | 0.0006039 | 0.0026035 | 0.008767
-0.73 | 0.0005755 | 0.0025135 | 0.008522
-0.72 | 0.000553 | 0.0024098 | 0.008304
-0.71 | 0.0005292 | 0.0023289 | 0.008012
-0.7 | 0.0005027 | 0.0022605 | 0.007761
-0.69 | 0.00048116 | 0.0021759 | 0.007561
-0.68 | 0.00045687 | 0.0021083 | 0.007317
-0.67 | 0.00043742 | 0.0020314 | 0.007118
-0.66 | 0.00041618 | 0.0019563 | 0.006902
-0.65 | 0.00039608 | 0.0018892 | 0.006667
-0.64 | 0.00038142 | 0.0018192 | 0.006486
-0.63 | 0.00036471 | 0.0017509 | 0.006288
-0.62 | 0.00034633 | 0.0016793 | 0.006085
-0.61 | 0.00032903 | 0.0016164 | 0.005878
-0.6 | 0.00031348 | 0.0015582 | 0.005703
-0.59 | 0.00029892 | 0.0014945 | 0.005516
-0.58 | 0.00028291 | 0.0014379 | 0.00535
-0.57 | 0.0002706 | 0.0013914 | 0.005161
-0.56 | 0.00025718 | 0.0013315 | 0.005028
-0.55 | 0.0002459 | 0.0012858 | 0.0048542
-0.54 | 0.00023437 | 0.0012486 | 0.0047044
-0.53 | 0.00022298 | 0.0011993 | 0.0045615
-0.52 | 0.00021067 | 0.0011509 | 0.0044139
-0.51 | 0.00020182 | 0.0011136 | 0.0042691
-0.5 | 0.00019427 | 0.0010706 | 0.0041441
-0.49 | 0.00018744 | 0.0010348 | 0.0040388
-0.48 | 0.00017984 | 0.0010116 | 0.0039391
-0.47 | 0.00017636 | 0.0009807 | 0.0038503
-0.46 | 0.00017194 | 0.0009597 | 0.0037879
-0.45 | 0.00016983 | 0.000947 | 0.0037478
-0.44 | 0.00017268 | 0.0009464 | 0.0037412
-0.43 | 0.00017595 | 0.0009598 | 0.0037793
-0.42 | 0.00018622 | 0.0009847 | 0.003889
-0.41 | 0.0002041 | 0.0010359 | 0.0040394
-0.4 | 0.00022831 | 0.0011209 | 0.0043322
-0.39 | 0.00026792 | 0.0012474 | 0.0047808
-0.38 | 0.00032395 | 0.0014372 | 0.00546
-0.37 | 0.00040391 | 0.0017002 | 0.006514
-0.36 | 0.00051434 | 0.0020883 | 0.007913
-0.35 | 0.0007088 | 0.0026314 | 0.009893
-0.34 | 0.0009409 | 0.0034047 | 0.012787
-0.33 | 0.0012532 | 0.0044446 | 0.016765
-0.32 | 0.0016838 | 0.006068 | 0.022473
-0.31 | 0.0022837 | 0.008127 | 0.030286
-0.3 | 0.003119 | 0.010932 | 0.041243
-0.29 | 0.0042585 | 0.014934 | 0.056635
-0.28 | 0.005921 | 0.020335 | 0.07758
-0.27 | 0.008085 | 0.027869 | 0.10578
-0.26 | 0.011032 | 0.037889 | 0.14502
-0.25 | 0.015081 | 0.051949 | 0.20006
-0.24 | 0.020584 | 0.07182 | 0.2706
-0.23 | 0.028194 | 0.09779 | 0.36985
-0.22 | 0.038435 | 0.13257 | 0.50264
-0.21 | 0.052116 | 0.17988 | 0.6795
-0.2 | 0.07317 | 0.24362 | 0.9198
-0.19 | 0.09895 | 0.3292 | 1.2367
-0.18 | 0.13414 | 0.44354 | 1.6521
-0.17 | 0.18027 | 0.5981 | 2.1911
-0.16 | 0.24327 | 0.7982 | 2.8976
-0.15 | 0.32637 | 1.0641 | 3.8008
-0.14 | 0.4379 | 1.4134 | 4.9505
-0.13 | 0.5883 | 1.8667 | 6.383
-0.12 | 0.7831 | 2.4498 | 8.152
-0.11 | 1.041 | 3.1857 | 10.27
-0.1 | 1.3715 | 4.1419 | 12.819
-0.09 | 1.8132 | 5.3384 | 15.819
-0.08 | 2.3668 | 6.814 | 19.3
-0.07 | 3.0635 | 8.602 | 23.285
-0.06 | 3.947 | 10.799 | 27.773
-0.05 | 5.0367 | 13.428 | 32.79
-0.04 | 6.343 | 16.485 | 38.398
-0.03 | 7.94 | 20.051 | 44.478
-0.02 | 9.865 | 24.055 | 51.138
-0.01 | 12.087 | 28.711 | 58.33
0 | 14.732 | 33.943 | 65.99
0.01 | 17.651 | 39.574 | 74.01
0.02 | 20.903 | 45.771 | 82.47
0.03 | 24.583 | 52.439 | 91.52
0.04 | 28.553 | 59.57 | 100.82
0.05 | 32.839 | 67.14 | 110.5
0.06 | 37.348 | 75.2 | 120.32
0.07 | 42.109 | 83.78 | 130.8
0.08 | 47.002 | 92.63 | 141.42
0.09 | 52.111 | 101.56 | 152.2
0.1 | 57.2 | 111.14 | 163.41
0.11 | 62.39 | 120.86 | 174.55
0.12 | 67.68 | 130.94 | 186.25
0.13 | 72.88 | 141.32 | 197.79
0.14 | 78.03 | 151.48 | 209.57
0.15 | 83.05 | 162.25 | 221.41
0.16 | 87.91 | 173.22 | 233.56
0.17 | 92.52 | 184.11 | 245.64
0.18 | 97.07 | 195.25 | 257.72
0.19 | 101.5 | 206.38 | 270
0.2 | 105.81 | 217.77 | 282.13
0.21 | 109.86 | 229.33 | 294.65
0.22 | 113.64 | 240.86 | 306.92
0.23 | 117.07 | 252.15 | 319.22
0.24 | 120.52 | 263.77 | 331.54
0.25 | 123.9 | 275.42 | 343.72
0.26 | 127.02 | 286.89 | 355.98
0.27 | 129.87 | 298.42 | 368.14
0.28 | 132.44 | 309.84 | 380.26
0.29 | 134.88 | 321.34 | 392.23
0.3 | 137.47 | 332.75 | 404.24
0.31 | 139.77 | 344.04 | 416.08
0.32 | 141.9 | 355.34 | 427.82
0.33 | 143.9 | 366.44 | 439.55
0.34 | 145.63 | 377.45 | 450.9
0.35 | 147.41 | 388.31 | 462.38
0.36 | 149.25 | 399 | 473.56
0.37 | 150.81 | 409.58 | 484.77
0.38 | 152 | 420.07 | 495.76
0.39 | 153.61 | 430.18 | 506.3
0.4 | 154.92 | 440.1 | 516.87
0.41 | 156.17 | 449.96 | 527.35
0.42 | 157.31 | 459.53 | 537.58
0.43 | 158.07 | 468.94 | 547.58
0.44 | 159.31 | 478.07 | 557.3
0.45 | 160.4 | 486.78 | 566.81
0.46 | 161.32 | 495.49 | 576
0.47 | 162.16 | 503.81 | 585.3
0.48 | 162.83 | 511.88 | 594
0.49 | 163.67 | 519.56 | 602.6
0.5 | 164.63 | 527.02 | 610.8

## Tranconductance (mS-mm)
VGS (V) | VDS = 0.100 V | VDS = 0.500 V | VDS = 0.900 V
-0.75 | -0.00343 | -0.01078 | -0.0282
-0.74 | -0.003135 | -0.00989 | -0.02635
-0.73 | -0.002545 | -0.009685 | -0.02315
-0.72 | -0.002315 | -0.00923 | -0.0255
-0.71 | -0.002515 | -0.007465 | -0.02715
-0.7 | -0.002402 | -0.00765 | -0.02255
-0.69 | -0.0022915 | -0.00761 | -0.0222
-0.68 | -0.002187 | -0.007225 | -0.02215
-0.67 | -0.0020345 | -0.0076 | -0.02075
-0.66 | -0.002067 | -0.00711 | -0.02255
-0.65 | -0.001738 | -0.006855 | -0.0208
-0.64 | -0.0015685 | -0.006915 | -0.01895
-0.63 | -0.0017545 | -0.006995 | -0.02005
-0.62 | -0.001784 | -0.006725 | -0.0205
-0.61 | -0.0016425 | -0.006055 | -0.0191
-0.6 | -0.0015055 | -0.006095 | -0.0181
-0.59 | -0.0015285 | -0.006015 | -0.01765
-0.58 | -0.001416 | -0.005155 | -0.01775
-0.57 | -0.0012865 | -0.00532 | -0.0161
-0.56 | -0.001235 | -0.00528 | -0.01534
-0.55 | -0.0011405 | -0.004145 | -0.01618
-0.54 | -0.001146 | -0.004325 | -0.014635
-0.53 | -0.001185 | -0.004885 | -0.014525
-0.52 | -0.001058 | -0.004285 | -0.01462
-0.51 | -0.00082 | -0.004015 | -0.01349
-0.5 | -0.000719 | -0.00394 | -0.011515
-0.49 | -0.0007215 | -0.00295 | -0.01025
-0.48 | -0.000554 | -0.002705 | -0.009425
-0.47 | -0.000395 | -0.002595 | -0.00756
-0.46 | -0.0003265 | -0.001685 | -0.005125
-0.45 | 3.7e-05 | -0.000665 | -0.002335
-0.44 | 0.000306 | 0.00064 | 0.001575
-0.43 | 0.000677 | 0.001915 | 0.00739
-0.42 | 0.0014075 | 0.003805 | 0.013005
-0.41 | 0.0021045 | 0.00681 | 0.02216
-0.4 | 0.003191 | 0.010575 | 0.03707
-0.39 | 0.004782 | 0.015815 | 0.05639
-0.38 | 0.0067995 | 0.02264 | 0.08666
-0.37 | 0.0095195 | 0.032555 | 0.12265
-0.36 | 0.0152445 | 0.04656 | 0.16895
-0.35 | 0.021328 | 0.06582 | 0.2437
-0.34 | 0.02722 | 0.09066 | 0.3436
-0.33 | 0.037145 | 0.133165 | 0.4843
-0.32 | 0.051525 | 0.18412 | 0.67605
-0.31 | 0.07176 | 0.2432 | 0.9385
-0.3 | 0.09874 | 0.34035 | 1.31745
-0.29 | 0.1401 | 0.47015 | 1.81685
-0.28 | 0.191325 | 0.64675 | 2.45725
-0.27 | 0.25555 | 0.8777 | 3.372
-0.26 | 0.3498 | 1.204 | 4.714
-0.25 | 0.4776 | 1.69655 | 6.279
-0.24 | 0.65565 | 2.29205 | 8.4895
-0.23 | 0.89255 | 3.0375 | 11.602
-0.22 | 1.1961 | 4.1045 | 15.4825
-0.21 | 1.73675 | 5.5525 | 20.858
-0.2 | 2.3417 | 7.466 | 27.86
-0.19 | 3.0485 | 9.996 | 36.615
-0.18 | 4.066 | 13.445 | 47.72
-0.17 | 5.4565 | 17.733 | 62.275
-0.16 | 7.305 | 23.3 | 80.485
-0.15 | 9.7315 | 30.76 | 102.645
-0.14 | 13.0965 | 40.13 | 129.11
-0.13 | 17.26 | 51.82 | 160.075
-0.12 | 22.635 | 65.95 | 194.35
-0.11 | 29.42 | 84.605 | 233.35
-0.1 | 38.61 | 107.635 | 277.45
-0.09 | 49.765 | 133.605 | 324.05
-0.08 | 62.515 | 163.18 | 373.3
-0.07 | 79.01 | 199.25 | 423.65
-0.06 | 98.66 | 241.3 | 475.25
-0.05 | 119.8 | 284.3 | 531.25
-0.04 | 145.165 | 331.15 | 584.4
-0.03 | 176.1 | 378.5 | 637
-0.02 | 207.35 | 433 | 692.6
-0.01 | 243.35 | 494.4 | 742.6
0 | 278.2 | 543.15 | 784
0.01 | 308.55 | 591.4 | 824
0.02 | 346.6 | 643.25 | 875.5
0.03 | 382.5 | 689.95 | 917.5
0.04 | 412.8 | 735.05 | 949
0.05 | 439.75 | 781.5 | 975
0.06 | 463.5 | 832 | 1015
0.07 | 482.7 | 871.5 | 1055
0.08 | 500.1 | 889 | 1070
0.09 | 509.9 | 925.5 | 1099.5
0.1 | 513.95 | 965 | 1117.5
0.11 | 524 | 990 | 1142
0.12 | 524.5 | 1023 | 1162
0.13 | 517.5 | 1027 | 1166
0.14 | 508.5 | 1046.5 | 1181
0.15 | 494 | 1087 | 1199.5
0.16 | 473.5 | 1093 | 1211.5
0.17 | 458 | 1101.5 | 1208
0.18 | 449 | 1113.5 | 1218
0.19 | 437 | 1126 | 1220.5
0.2 | 418 | 1147.5 | 1232.5
0.21 | 391.5 | 1154.5 | 1239.5
0.22 | 360.5 | 1141 | 1228.5
0.23 | 344 | 1145.5 | 1231
0.24 | 341.5 | 1163.5 | 1225
0.25 | 325 | 1156 | 1222
0.26 | 298.5 | 1150 | 1221
0.27 | 271 | 1147.5 | 1214
0.28 | 250.5 | 1146 | 1204.5
0.29 | 251.5 | 1145.5 | 1199
0.3 | 244.5 | 1135 | 1192.5
0.31 | 221.5 | 1129.5 | 1179
0.32 | 206.5 | 1120 | 1173.5
0.33 | 186.5 | 1105.5 | 1154
0.34 | 175.5 | 1093.5 | 1141.5
0.35 | 181 | 1077.5 | 1133
0.36 | 170 | 1063.5 | 1119.5
0.37 | 137.5 | 1053.5 | 1110
0.38 | 140 | 1030 | 1076.5
0.39 | 146 | 1001.5 | 1055.5
0.4 | 128 | 989 | 1052.5
0.41 | 119.5 | 971.5 | 1035.5
0.42 | 95 | 949 | 1011.5
0.43 | 100 | 927 | 986
0.44 | 116.5 | 892 | 961.5
0.45 | 100.5 | 871 | 935
0.46 | 88 | 851.5 | 924.5
0.47 | 75.5 | 819.5 | 900
0.48 | 75.5 | 787.5 | 865
0.49 | 90 | 757 | 840
0.5 | 96 | 746 | 820